## Sheet1
R060937 Chalcocite assoc. with Furutobeite
Weight%
| S | Cu | Ag | Pb | Bi | Total
| 20.6317 | 77.09483 | 1.690781 | 0.26163 | 0.123142 | 99.81588
Structural Formula Calculation:
| Element | Wt. % | At. Wt. | Mol. Frac. | Struct. Coeff.
| S | 20.63 | 32.064 | 0.6434007 | 1
| Ag | 1.69 | 107.87 | 0.01566701 | 0.02435031
| Pb | 0.26 | 207.19 | 0.001254887 | 0.001950397
| Bi | 0.12 | 208.98 | 0.0005742176 | 0.0008924728
| Cu | 77.09 | 63.55 | 1.213061 | 1.885389
| Total: | 99.79
|  |  | No. S atoms/formula unit: |  |  | 1
|  |  | F = | 1.554241
| Ideal Chemistry: |  |  | Cu2S
| Measured chemistry: |  |  | Cu1.89Ag0.02S
Standard Name :
S , Pb On galena2
Cu, Fe On chalcopy
Sb On stibnite1
Ag, Bi On AgBiS2
Column Conditions : Cond 1 : 20keV 20nA
Beam Size : 20 µm