## pdf_output
| benitoite50332 | benitoite50332 | benitoite50332 | benitoite50332 | benitoite50332 | benitoite50332 | benitoite50332 | benitoite50332 | benitoite50332 | benitoite50332 | benitoite50332 | benitoite50332 | benitoite50332 | benitoite50332 | benitoite50332
| #1 | #2 | #3 | #4 | #5 | #6 | #7 | #8 | #9 | #10 | #11 | #12 | #13 | #14 | #15
Ox | #1: Wt; #2: Percents; #3: Average; #4: Standard; #5: Dev
SiO2 | 40.68 | 40.51 | 40.79 | 40.59 | 40.44 | 40.63 | 40.52 | 40.74 | 40.82 | 40.83 | 40.29 | 40.39 | 40.61 | 40.57 | 40.57 | 40.6 | 0.15
TiO2 | 18.43 | 18.57 | 18.5 | 18.27 | 17.97 | 18.59 | 18.6 | 19.21 | 18.09 | 18.54 | 18.54 | 18.41 | 18.6 | 18.19 | 18.59 | 18.47 | 0.28
BaO | 37.53 | 37.46 | 37.34 | 36.47 | 37.63 | 36.66 | 37.22 | 37.55 | 36.42 | 36.94 | 36.83 | 36.11 | 37.45 | 37.14 | 37.87 | 37.11 | 0.5
Totals | 96.64 | 96.55 | 96.62 | 95.32 | 96.04 | 95.88 | 96.34 | 97.5 | 95.33 | 96.31 | 95.66 | 94.92 | 96.66 | 95.9 | 97.03 | 96.18 | 0.67
Cation | Numbers | Normalized | to | 9 | O | Avg | Cation | # | Standard | Dev | Norm | Cation | #
Si | 2.958 | 2.949 | 2.96 | 2.971 | 2.967 | 2.959 | 2.951 | 2.931 | 2.984 | 2.963 | 2.951 | 2.965 | 2.951 | 2.967 | 2.946 | 2.958 | 0.012 | 3
Ti | 1.008 | 1.017 | 1.01 | 1.006 | 0.992 | 1.018 | 1.018 | 1.04 | 0.995 | 1.012 | 1.021 | 1.016 | 1.017 | 1.001 | 1.015 | 1.012 | 0.011 | 1
Ba | 1.069 | 1.068 | 1.062 | 1.046 | 1.082 | 1.046 | 1.062 | 1.059 | 1.043 | 1.051 | 1.057 | 1.038 | 1.066 | 1.065 | 1.078 | 1.059 | 0.012 | 1
Totals | 5.035 | 5.034 | 5.031 | 5.023 | 5.041 | 5.023 | 5.031 | 5.03 | 5.022 | 5.026 | 5.029 | 5.02 | 5.033 | 5.032 | 5.039 | 5.03 | 0.006
BaTiSi3O9
Ba1.00Ti1.00Si3.00O9
Xtal | #1: El; #2: Line; #3: Pk(s); #4: Bkg(s); #5: Bkg(+); #6: Bkg(-); #7: Standards
TAP | #1: Si; #2: Ka; #3: 20; #4: 10; #5: 600; #6: -600; #7: diopside
LIF | #1: Ti; #2: Ka; #3: 20; #4: 10; #5: 0; #6: -500; #7: rutile1
LIF | #1: Ba; #2: La; #3: 20; #4: 10; #5: 500; #6: -350; #7: barite2