## pdf_output
tellurium R070376
| #43 | #44 | #45 | #46 | #47 | #48 | #49 | #50 | #51 | #52 | #53 | #54
Ox | Wt | Percents | Average | Standard | Dev | [7 empty] | average | stdev
Te | 99.37 | 99.59 | 98.7 | 98.96 | 98.82 | 99.06 | 99.76 | 99.07 | 98.45 | 99.77 | 99.34 | 98.62 | 99.12583 | 0.4431798
Cu | 0.01 | 0 | 0.03 | 0.05 | 0.04 | 0.02 | 0.01 | 0.04 | 0 | 0.03 | 0.09 | 0.1 | 0.035 | 0.03233349 | not present in the wds scan; not in totals
Au | 0.03 | 0.07 | 0.04 | 0.07 | 0 | 0 | 0 | 0 | 0.05 | 0.1 | 0 | 0 | 0.03 | 0.0356753 | not present in the wds scan; not in totals
Ag | 0.01 | 0.04 | 0.03 | 0 | 0 | 0 | 0 | 0.08 | 0.03 | 0 | 0.03 | 0 | 0.01833333 | 0.02480225 | not present in the wds scan; not in totals
Totals | 99.37 | 99.59 | 98.7 | 98.96 | 98.82 | 99.06 | 99.76 | 99.07 | 98.45 | 99.77 | 99.34 | 98.62 | 99.12583 | 0.4431798
[13 empty] | average | stdev
Te | 1 | 1 | 1 | 1 | 1 | 1 | 1 | 1 | 1 | 1 | 1 | 1 | 1 | 0
[5 empty] | ideal |  | Te
[5 empty] | meaured |  | Te
Xtal | El | Line | Pk(s) | Bkg(s) | Bkg(+) | Bkg(-) | Standards
PET | Te | La | 20 | 10 | 250 | -300 | te
PET | Ag | La | 20 | 10 | 500 | -500 | ag
PET | Au | Ma | 20 | 10 | 500 | -500 | au
LIF | Cu | Ka | 20 | 10 | 500 | -500 | chalcopy