## pdf_output
enstatite R070418
| #1 | #2 | #3 | #4 | #5 | #6 | #7 | #8 | #9 | #10 | #11 | #12
Ox | Wt | Percents | Average | Standard | Dev | [7 empty] | average | stdev
SiO2 | 56.71 | 55.88 | 55.92 | 56.15 | 56.29 | 56.03 | 56.2 | 56.92 | 56.87 | 56.87 | 56.96 | 56.49 | 56.44083 | 0.4114599
MgO | 32.55 | 32.42 | 32.39 | 32.59 | 32.55 | 32.55 | 32.6 | 32.5 | 32.66 | 32.59 | 32.68 | 32.71 | 32.56583 | 0.09643258
FeO | 9.29 | 9.38 | 9.45 | 9.54 | 9.35 | 9.49 | 9.46 | 9.49 | 9.72 | 9.28 | 9.32 | 9.64 | 9.450833 | 0.1370772
Al2O3 | 0.49 | 0.48 | 0.48 | 0.46 | 0.49 | 0.48 | 0.46 | 0.47 | 0.47 | 0.48 | 0.46 | 0.45 | 0.4725 | 0.01288057
CaO | 0.22 | 0.26 | 0.26 | 0.25 | 0.24 | 0.23 | 0.25 | 0.24 | 0.25 | 0.24 | 0.24 | 0.24 | 0.2433333 | 0.01154701
MnO | 0.21 | 0.16 | 0.24 | 0.15 | 0.24 | 0.21 | 0.19 | 0.3 | 0.22 | 0.19 | 0.25 | 0.18 | 0.2116667 | 0.04195958
NiO | 0.11 | 0.07 | 0.05 | 0.11 | 0.08 | 0.07 | 0.08 | 0.09 | 0.11 | 0.11 | 0 | 0.07 | 0.07916667 | 0.03203928 | not present in the wds sca; not in totals
Na2O | 0.01 | 0 | 0 | 0.02 | 0.01 | 0.01 | 0.01 | 0.02 | 0.02 | 0.01 | 0.04 | 0.03 | 0.015 | 0.01167748 | not present in the wds sca; not in totals
K2O | 0.02 | 0.01 | 0 | 0 | 0.01 | 0 | 0.01 | 0 | 0 | 0.01 | 0 | 0.01 | 0.005833333 | 0.006685579 | not present in the wds sca; not in totals
TiO2 | 0 | 0.01 | 0 | 0 | 0 | 0.03 | 0.01 | 0.01 | 0.01 | 0 | 0.01 | 0 | 0.006666667 | 0.008876254 | not present in the wds sca; not in totals
Cr2O3 | 0 | 0.01 | 0.02 | 0.02 | 0.02 | 0.02 | 0.04 | 0 | 0.02 | 0 | 0.02 | 0.01 | 0.015 | 0.01167748 | not present in the wds sca; not in totals
Totals | 99.47 | 98.58 | 98.74 | 99.14 | 99.16 | 98.99 | 99.16 | 99.92 | 100.19 | 99.65 | 99.91 | 99.71 | 99.385 | 0.5022042
Cation | Numbers | Normalized | to | 3 | O | [7 empty] | average | stdev | in formula
Si | 0.994 | 0.99 | 0.99 | 0.99 | 0.991 | 0.989 | 0.99 | 0.995 | 0.992 | 0.995 | 0.995 | 0.99 | 0.992 | 0.002 | 1
Mg | 0.851 | 0.856 | 0.855 | 0.856 | 0.855 | 0.857 | 0.856 | 0.847 | 0.849 | 0.85 | 0.851 | 0.855 | 0.853 | 0.003 | 0.86
Fe | 0.136 | 0.139 | 0.14 | 0.141 | 0.138 | 0.14 | 0.139 | 0.139 | 0.142 | 0.136 | 0.136 | 0.141 | 0.139 | 0.002 | 0.14
Al | 0.01 | 0.01 | 0.01 | 0.01 | 0.01 | 0.01 | 0.01 | 0.01 | 0.01 | 0.01 | 0.009 | 0.009 | 0.01 | 0 | trace
Ca | 0.004 | 0.005 | 0.005 | 0.005 | 0.005 | 0.004 | 0.005 | 0.005 | 0.005 | 0.004 | 0.005 | 0.004 | 0.005 | 0 | trace
Mn | 0.003 | 0.002 | 0.004 | 0.002 | 0.004 | 0.003 | 0.003 | 0.004 | 0.003 | 0.003 | 0.004 | 0.003 | 0.003 | 0.001 | trace
Totals | 1.998 | 2.002 | 2.004 | 2.004 | 2.003 | 2.003 | 2.003 | 2 | 2.001 | 1.998 | 2 | 2.002 | 2.003 | 0.002
Xtal | El | Line | Pk(s) | Bkg(s) | Bkg(+) | Bkg(-) | Standards
TAP | Na | Ka | 20 | 10 | 600 | -600 | albite-Cr
TAP | Si | Ka | 20 | 10 | 600 | -600 | diopside
TAP | Mg | Ka | 20 | 10 | 600 | -600 | diopside
TAP | Al | Ka | 20 | 10 | 600 | -600 | anor-hk
PET | K | Ka | 20 | 10 | 600 | -600 | kspar-OR1
PET | Ca | Ka | 20 | 10 | 600 | -600 | diopside
PET | Ti | Ka | 20 | 10 | 600 | -600 | rutile1
PET | Cr | Ka | 20 | 10 | 600 | -600 | chrom-s
LIF | Mn | Ka | 20 | 10 | 500 | -500 | rhod-791
LIF | Fe | Ka | 20 | 10 | 500 | -500 | fayalite
LIF | Ni | Ka | 20 | 10 | 300 | -250 | ni_2