## pdf_output
wakefieldite R060542
| #1 | #2 | #3 | #4 | #5 | #6 | #7 | #8 | #10 |  |  |  |  | WDS scan: | V Ce La < Si Nd (+Sm?)
Ox | Wt | Percents | Average | Standard | Dev |  |  |  |  | average | stdev
V2O5 | 33.18 | 33.07 | 33.3 | 33.37 | 33.23 | 33.22 | 33.25 | 33.27 | 33.29 | 33.24222 | 0.0843768
Ce2O3 | 38.66 | 36.46 | 38.23 | 38.47 | 38.26 | 38.52 | 37.7 | 38.2 | 38.89 | 38.15444 | 0.7181941
La2O3 | 16.38 | 18.13 | 17.37 | 17.52 | 16.46 | 16.42 | 16.93 | 18 | 18.1 | 17.25667 | 0.7347278
Nd2O3 | 8.04 | 7.3 | 7.72 | 7.36 | 7.82 | 7.55 | 7.66 | 7.18 | 8.11 | 7.637778 | 0.3228304
SiO2 | 0.89 | 0.79 | 0.82 | 0.91 | 0.87 | 0.98 | 0.89 | 0.91 | 0.96 | 0.8911111 | 0.06030018
Al2O3 | 0.01 | 0.12 | 0.04 | 0.01 | 0.02 | 0.02 | 0.02 | 0.02 | 0.02 | 0.03111111 | 0.03443996
Totals* | 97.16 | 95.87 | 97.48 | 97.64 | 96.66 | 96.71 | 96.45 | 97.58 | 99.37 | 97.21333 | 0.9992747
* = possible REE2O5 |  | no Pb detected
Cation | Numbers | Normalized | to | 4 | O |  |  |  |  | average | stdev | in formula |  | (+) charges
V | 0.9616499 | 0.9692841 | 0.963033 | 0.9617154 | 0.965754 | 0.9635614 | 0.9669753 | 0.9603448 | 0.9498681 | 0.9624651 | 0.005518019 | 0.96 | 5 | 4.8
Si | 0.03904133 | 0.03504596 | 0.03589258 | 0.03969408 | 0.0382692 | 0.04302291 | 0.03917488 | 0.03975665 | 0.0414586 | 0.03903958 | 0.002478042 | 0.04 | 4 | 0.16
Ce | 0.6208855 | 0.5921648 | 0.612647 | 0.6143581 | 0.6161553 | 0.6191204 | 0.6075389 | 0.6110079 | 0.6148887 | 0.6120852 | 0.008481572 | 0.6 | 3 | 1.8
La | 0.2650185 | 0.2966445 | 0.280426 | 0.2818682 | 0.2670469 | 0.2658732 | 0.2748541 | 0.2900471 | 0.2883033 | 0.278898 | 0.01149971 | 0.26 | 3 | 0.78
Nd (+Sm) | 0.1259577 | 0.1156559 | 0.1206819 | 0.1146558 | 0.1228488 | 0.1183736 | 0.120415 | 0.1120281 | 0.125083 | 0.1195222 | 0.004765208 | 0.12 | 3 | 0.36
REE5+** | [11 empty] | 0.02 | 5 | 0.1
Totals | 2.012553 | 2.008795 | 2.01268 | 2.012292 | 2.010074 | 2.009951 | 2.008958 | 2.013185 | 2.019602 | 2.01201 | 0.003306631 |  |  | 8
** = assumed for charge balance
ideal |  |  | CeVO4
measured |  |  | (Ce0.60La0.26Nd0.12REE5+0.02)Σ=1(V0.96Si0.04)Σ=1O4 | [8 empty] | no Pb detected; REE 5+ assumed by charge balance
Xtal | El | Line | Pk(s) | Bkg(s) | Bkg(+) | Bkg(-) | Standards
TAP | Si | Ka | 20 | 10 | 600 | -600 | diopside
TAP | Al | Ka | 20 | 10 | 600 | -600 | anor-hk
PET | V | Ka | 20 | 10 | 250 | -350 | v_1
PET | Ce | La | 20 | 10 | 300 | -350 | CePO4
LIF | La | La | 20 | 10 | 400 | -300 | LaPO4
LIF | Nd | La | 20 | 10 | 500 | 0 | NdPO4