## pdf_output
natrochalcite50natrochalcite50natrochalcite50natrochalcite50natrochalcite50natrochalcite50natrochalcite50natrochalcite50natrochalcite50natrochalcite50
| #1 | #2 | #3 | #10
Ox | Wt | Percents | Average
CuO | 41.9132 | 42.42786 | 42.55427 | 42.03961 |  | 42.23374 | 0.3059706
SO3 | 41.26311 | 41.23602 | 41.14573 | 39.89068 |  | 40.88388 | 0.6640348
Na2O | 8.983981 | 9.39932 | 9.39932 | 8.99301 |  | 9.193908 | 0.2372187
MgO | 0.06 | 0.03 | 0.04 | 0.22 |  | 0.0875 | 0.08920949
F | 0.16 | 0.11 | 0.47 | 0.13 |  | 0.2175 | 0.1695828
SiO2 | 0.19 | 0.04 | 0.15 | 0.12 |  | 0.125 | 0.06350853
ZnO | 0.11 | 0.06 | 0 | 0.12 |  | 0.0725 | 0.055
K2O | 0.19 | 0.24 | 0.05 | 0.02 |  | 0.125 | 0.1066146
Al2O3 | 0.01 | 0.01 | 0.02 | 0.05 |  | 0.0225 | 0.01892969
MnO | 0.01 | 0.02 | 0 | 0.04 |  | 0.0175 | 0.01707825
FeO | 0 | 0.01 | 0.05 | 0 |  | 0.015 | 0.02380476
P2O5 | 0.04 | 0 | 0.07 | 0.04 |  | 0.0375 | 0.02872281
CaO | 0.04 | 0.01 | 0.03 | 0.02 |  | 0.025 | 0.01290994
Totals | 92.97029 | 93.5932 | 93.97932 | 91.6833 |  | 93.05653 | 1.005445
Cation | Numbers | Normalized | to | Dev
S | 2.006744 | 1.993453 | 1.990522 | 1.983634 |  | 1.993588 | 0.009688123 | 2
Na | 0.9652847 | 1.015088 | 1.015976 | 0.9906323 |  | 0.9967452 | 0.02403754 | 1
Cu | 1.997126 | 2.012097 | 2.020447 | 2.053782 |  | 2.020863 | 0.02397304 | 2
Totals | 4.969155 | 5.020638 | 5.026945 | 5.028048 |  | 5.011196 | 0.02821721
NaCu2(SO4)2(OH)·H2O
Na1.00Cu2.00(S1.00O4)2(OH)·H2O
Xtal | El | Line | Pk(s) | Bkg(s) | Bkg(+) | Bkg(-) | Standards
TAP | F | Ka | 20 | 10 | 800 | -800 | MgF2
TAP | Na | Ka | 20 | 10 | 600 | -600 | albite-Cr
TAP | Si | Ka | 20 | 10 | 600 | -600 | diopside
TAP | As | La | 20 | 10 | 600 | -600 | as
TAP | Mg | Ka | 20 | 10 | 600 | -600 | diopside
TAP | Al | Ka | 20 | 10 | 600 | -600 | anor-hk
PET | P | Ka | 20 | 10 | 500 | -500 | apatite-s
PET | S | Ka | 20 | 10 | 250 | -250 | barite2
PET | Cl | Ka | 20 | 10 | 500 | -500 | scap-s
PET | K | Ka | 20 | 10 | 600 | -600 | kspar-OR1
PET | Ca | Ka | 20 | 10 | 500 | -500 | wollast
PET | Mn | Ka | 20 | 10 | 600 | -600 | rhod-791
PET | Pb | Ma | 20 | 10 | 500 | -500 | wulfenite
LIF | Fe | Ka | 20 | 10 | 500 | -500 | fayalite
LIF | Cu | Ka | 20 | 10 | 500 | -500 | chalcopy
LIF | Zn | Ka | 20 | 10 | 500 | -500 | willemit2
natrochalcite50natrochalcite50natrochalcite50natrochalcite50natrochalcite50natrochalcite50natrochalcite50
| #1 | #4 | #6 | #7 | #8 | #9 | #10
Ox | Wt | Percents | Average | Standard | Dev
F | 0 | 0 | 0 | 0 | 0 | 0 | 0 | 0 | 0
Na2O | 9.95 | 10.33 | 8.84 | 9.86 | 9.16 | 9 | 9.96 | 9.59 | 0.53
MgO | 0 | 0.23 | 0.34 | 0.21 | 0.37 | 0.33 | 0.22 | 0.24 | 0.12
Al2O3 | 0 | 0 | 0 | 0 | 0 | 0 | 0 | 0 | 0
SiO2 | 0.19 | 0 | 0.15 | 0.14 | 0.21 | 0 | 0.12 | 0.12 | 0.08
P2O5 | 0 | 0 | 0 | 0 | 0 | 0 | 0 | 0 | 0
SO3 | 45.7 | 45.2 | 44.31 | 44.37 | 43.61 | 45.08 | 44.18 | 44.64 | 0.66
Cl | 0 | 0 | 0 | 0 | 0 | 0 | 0 | 0 | 0
K2O | 0.19 | 0 | 0 | 0 | 0 | 0 | 0 | 0.03 | 0.07
CaO | 0 | 0 | 0 | 0 | 0 | 0 | 0 | 0 | 0
MnO | 0 | 0 | 0 | 0 | 0 | 0 | 0 | 0 | 0
FeO | 0 | 0 | 0 | 0 | 0 | 0 | 0 | 0 | 0
As2O5 | 0 | 0 | 0 | 0 | 0 | 0 | 0 | 0 | 0
CuO | 46.42 | 51.42 | 52.35 | 48.86 | 49.46 | 46.01 | 46.56 | 48.72 | 2.34
ZnO | 0 | 0 | 0 | 0 | 0 | 0 | 0 | 0 | 0
PbO | 0 | 0 | 0 | 0 | 0 | 0 | 0 | 0 | 0
Weight | Totals | 102.45 | 107.18 | 106 | 103.43 | 102.8 | 100.43 | 101.05 | 103.33 | 2.29
Cation | Numbers | Normalized | to | 8.5 | O | Avg | Cation | # | Standard | Dev | Norm | Cation | #
F | 0 | 0 | 0 | 0 | 0 | 0 | 0 | 0 | 0
Na | 1.442 | 1.452 | 1.269 | 1.434 | 1.339 | 1.326 | 1.47 | 1.39 | 0.072
Mg | 0 | 0.025 | 0.038 | 0.023 | 0.042 | 0.038 | 0.025 | 0.027 | 0.013
Al | 0 | 0 | 0 | 0 | 0 | 0 | 0 | 0 | 0
Si | 0.014 | 0 | 0.011 | 0.011 | 0.016 | 0 | 0.009 | 0.009 | 0.006
P | 0 | 0 | 0 | 0 | 0 | 0 | 0 | 0 | 0
S | 2.564 | 2.46 | 2.461 | 2.497 | 2.467 | 2.569 | 2.523 | 2.506 | 0.044
Cl | 0 | 0 | 0 | 0 | 0 | 0 | 0 | 0 | 0
K | 0.018 | 0 | 0 | 0 | 0 | 0 | 0 | 0.003 | 0.006
Ca | 0 | 0 | 0 | 0 | 0 | 0 | 0 | 0 | 0
Mn | 0 | 0 | 0 | 0 | 0 | 0 | 0 | 0 | 0
Fe | 0 | 0 | 0 | 0 | 0 | 0 | 0 | 0 | 0
As | 0 | 0 | 0 | 0 | 0 | 0 | 0 | 0 | 0
Cu | 2.621 | 2.816 | 2.927 | 2.768 | 2.816 | 2.639 | 2.676 | 2.752 | 0.103
Zn | 0 | 0 | 0 | 0 | 0 | 0 | 0 | 0 | 0
Pb | 0 | 0 | 0 | 0 | 0 | 0 | 0 | 0 | 0
Cation | Totals | 6.659 | 6.753 | 6.705 | 6.732 | 6.679 | 6.571 | 6.705 | 6.686 | 0.055
Xtal | El | Line | Pk(s) | Bkg(s) | Bkg(+) | Bkg(-) | Standards
TAP | F | Ka | 20 | 10 | 800 | -800 | MgF2
TAP | Na | Ka | 20 | 10 | 600 | -600 | albite-Cr
TAP | Si | Ka | 20 | 10 | 600 | -600 | diopside
TAP | As | La | 20 | 10 | 600 | -600 | as
TAP | Mg | Ka | 20 | 10 | 600 | -600 | diopside
TAP | Al | Ka | 20 | 10 | 600 | -600 | anor-hk
PET | P | Ka | 20 | 10 | 500 | -500 | apatite-s
PET | S | Ka | 20 | 10 | 250 | -250 | barite2
PET | Cl | Ka | 20 | 10 | 500 | -500 | scap-s
PET | K | Ka | 20 | 10 | 600 | -600 | kspar-OR1
PET | Ca | Ka | 20 | 10 | 500 | -500 | wollast
PET | Mn | Ka | 20 | 10 | 600 | -600 | rhod-791
PET | Pb | Ma | 20 | 10 | 500 | -500 | wulfenite
LIF | Fe | Ka | 20 | 10 | 500 | -500 | fayalite
LIF | Cu | Ka | 20 | 10 | 500 | -500 | chalcopy
LIF | Zn | Ka | 20 | 10 | 500 | -500 | willemit2