## pdf_output
pyroxferroite70pyroxferroite70pyroxferroite70pyroxferroite70pyroxferroite70pyroxferroite70pyroxferroite70pyroxferroite70pyroxferroite70pyroxferroite70
| #1 | #2 | #3 | #4 | #5 | #6 | #7 | #8 | #9 | #10
Host
Ox | Wt | Percents | Average | Standard | Dev
SiO2 | 45.51617 | 45.48571 | 46.67362 | 46.71423 | 46.54163 | 46.72439 | 46.55179 | 46.69393 | 46.68378 | 46.42995 | 46.40152 | 0.4838277
MnO | 25.41311 | 25.41311 | 26.0426 | 26.1949 | 26.22536 | 26.14413 | 25.84969 | 25.63648 | 25.89031 | 26.03245 | 25.88421 | 0.3044113
FeO | 22.47888 | 22.5398 | 22.05245 | 21.91031 | 22.09306 | 21.87985 | 22.25551 | 22.13367 | 22.00168 | 22.12352 | 22.14687 | 0.2204277
MgO | 2.4875 | 2.457041 | 2.4875 | 2.528112 | 2.497653 | 2.507806 | 2.528112 | 2.538265 | 2.558571 | 2.457041 | 2.50476 | 0.03386045
CaO | 2.467194 | 2.385969 | 2.426582 | 2.436735 | 2.416429 | 2.396122 | 2.396122 | 2.396122 | 2.365663 | 2.426582 | 2.411352 | 0.0292115
Al2O3 | 0.05 | 0.08 | 0.07 | 0.05 | 0.1 | 0.08 | 0.06 | 0.08 | 0.08 | 0.08 | 0.073 | 0.01567021
Na2O | 0.04 | 0.06 | 0.03 | 0.01 | 0.05 | 0.03 | 0.06 | 0.07 | 0.04 | 0.07 | 0.046 | 0.0195505
Cr2O3 | 0 | 0 | 0 | 0.04 | 0.01 | 0.01 | 0 | 0 | 0 | 0 | 0.006 | 0.01264911
TiO2 | 0.02 | 0 | 0 | 0.01 | 0 | 0 | 0 | 0.06 | 0 | 0.04 | 0.013 | 0.02110819
K2O | 0 | 0 | 0 | 0 | 0.01 | 0 | 0.01 | 0 | 0.01 | 0 | 0.003 | 0.004830459
Totals | 98.47286 | 98.42163 | 99.78276 | 99.89429 | 99.94413 | 99.7723 | 99.71122 | 99.60847 | 99.63 | 99.65954 | 99.48972 | 0.5599987
Cation | Numbers | Normalized | to | 3 | O
Si | 0.9915807 | 0.9919429 | 0.9990367 | 0.9987461 | 0.9967162 | 0.9998322 | 0.9979194 | 1.000845 | 1.000042 | 0.9972499 | 0.9973912 | 0.003225962 | 1
Mn | 0.4689274 | 0.4694128 | 0.4721497 | 0.47436 | 0.4757039 | 0.4738525 | 0.4693534 | 0.4654257 | 0.4697589 | 0.4735941 | 0.4712538 | 0.003181528 | 0.47
Fe | 0.4095368 | 0.4110718 | 0.3947506 | 0.3917512 | 0.3956779 | 0.3915469 | 0.3989814 | 0.3967492 | 0.3941525 | 0.3973892 | 0.3981607 | 0.00681547 | 0.39
Mg | 0.0807856 | 0.07987899 | 0.07937461 | 0.08057694 | 0.07973896 | 0.07999926 | 0.08079119 | 0.08110584 | 0.08170685 | 0.07867318 | 0.08026314 | 0.0008977826 | 0.08
Ca | 0.05758889 | 0.05575062 | 0.05565164 | 0.05581967 | 0.05544686 | 0.05493709 | 0.05503529 | 0.05502863 | 0.05429732 | 0.05584366 | 0.05553997 | 0.000872917 | 0.06
Totals | 2.008419 | 2.008057 | 2.000963 | 2.001254 | 2.003284 | 2.000168 | 2.002081 | 1.999155 | 1.999958 | 2.00275 | 2.002609 | 0.003225962
|  |  | ideal chemistry pyroxferroite | [5 empty] | Fe2+SiO3
|  |  | measured |  |  | host phase |  |  | (Mn0.47Fe2+0.39Mg0.08Ca0.06)Σ=1Si1.00O3 | [5 empty] | is pyroxmangite
[6 empty] | vein phase |  |  | (Mn0.35Fe0.26Ca0.22Mg0.17)Σ=1CO3 | [5 empty] | is rhodochrosite
Xtal | El | Line | Pk(s) | Bkg(s) | Bkg(+) | Bkg(-) | Standards
TAP | Na | Ka | 20 | 10 | 600 | -600 | albite-Cr
TAP | Si | Ka | 20 | 10 | 600 | -600 | diopside
TAP | Mg | Ka | 20 | 10 | 600 | -600 | diopside
TAP | Al | Ka | 20 | 10 | 600 | -600 | anor-hk
PET | K | Ka | 20 | 10 | 600 | -600 | kspar-OR1
PET | Ca | Ka | 20 | 10 | 600 | -600 | diopside
PET | Mn | Ka | 20 | 10 | 600 | -600 | rhod-791
PET | Cr | Ka | 20 | 10 | 600 | -600 | chrom-s
LIF | Fe | Ka | 20 | 10 | 500 | -500 | fayalite
LIF | Ti | Ka | 20 | 10 | 500 | -500 | rutile1
vein
pyroxferroite70pyroxferroite70pyroxferroite70pyroxferroite70
| #11 | #12 | #13 | #14
Ox | Wt |  |  |  |  | average | stdev
MnO | 23.64 | 24.28 | 20.92 | 21.01 |  | 22.4625 | 1.749178
FeO | 16.97 | 17.78 | 16.05 | 16.11 |  | 16.7275 | 0.8178987
CaO | 11.42 | 13.91 | 9.39 | 9.9 |  | 11.155 | 2.028998
MgO | 3.94 | 1.86 | 10.13 | 9.33 |  | 6.315 | 4.046896
SiO2 | 0.05 | 0.04 | 0.04 | 0.51 |  | 0.16 | 0.2333809
Na2O | 0.03 | 0.05 | 0.06 | 0.06 |  | 0.05 | 0.01414214
Al2O3 | 0.06 | 0 | 0.02 | 0 |  | 0.02 | 0.02828427
TiO2 | 0.03 | 0.06 | 0 | 0 |  | 0.0225 | 0.02872281
Cr2O3 | 0.02 | 0 | 0 | 0 |  | 0.005 | 0.01
K2O | 0 | 0 | 0 | 0 |  | 0 | 0
Totals | 56.16 | 57.99 | 56.61 | 56.93 |  | 56.9225 | 0.7786045
Cation | Numbers | Normalized | to | 2 O |  | average | stdev
Mn | 0.3819424 | 0.386629 | 0.3142609 | 0.3132779 |  | 0.3490276 | 0.04075951
Fe | 0.2707091 | 0.2795426 | 0.2380533 | 0.2371755 |  | 0.2563701 | 0.02195836
Ca | 0.2334018 | 0.2801951 | 0.1784358 | 0.1867354 |  | 0.219692 | 0.04703474
Mg | 0.1120391 | 0.05212929 | 0.2678312 | 0.2448547 |  | 0.1692136 | 0.1039626
Si | 0.000953751 | 0.0007520042 | 0.0007094196 | 0.008978184 |  | 0.00284834 | 0.004087952
|  |  |  | ideal |  |  |  | MnCO3
|  |  |  | measured |  |  |  | (Mn0.35Fe0.26Ca0.22Mg0.17)Σ=1CO3 | [5 empty] | is rhodochrosite
Xtal | El | Line | Pk(s) | Bkg(s) | Bkg(+) | Bkg(-) | Standards
TAP | Na | Ka | 20 | 10 | 600 | -600 | albite-Cr
TAP | Si | Ka | 20 | 10 | 600 | -600 | diopside
TAP | Mg | Ka | 20 | 10 | 600 | -600 | diopside
TAP | Al | Ka | 20 | 10 | 600 | -600 | anor-hk
PET | K | Ka | 20 | 10 | 600 | -600 | kspar-OR1
PET | Ca | Ka | 20 | 10 | 600 | -600 | diopside
PET | Mn | Ka | 20 | 10 | 600 | -600 | rhod-791
PET | Cr | Ka | 20 | 10 | 600 | -600 | chrom-s
LIF | Fe | Ka | 20 | 10 | 500 | -500 | fayalite
LIF | Ti | Ka | 20 | 10 | 500 | -500 | rutile1