## pdf_output
stromeyerite609stromeyerite609stromeyerite609stromeyerite609stromeyerite609stromeyerite609stromeyerite609stromeyerite609stromeyerite609stromeyerite609stromeyerite609stromeyerite609
| #1 | #2 | #3 | #4 | #5 | #6 | #7 | #8 | #9 | #10 | #11
Ox | Wt | Percents | Average | Standard | Dev | [6 empty] | average | stdev
Ag | 51.98243 | 52.80316 | 52.90448 | 53.08686 | 52.75249 | 52.7221 | 52.38773 | 52.82342 | 52.52958 | 52.75249 | 52.64104 | 52.67144 | 0.2931395
Cu | 30.74165 | 31.228 | 30.75178 | 31.48131 | 30.69099 | 31.39012 | 31.06589 | 30.81258 | 31.30906 | 31.37999 | 31.32933 | 31.10734 | 0.303446
S | 15.50255 | 15.66466 | 15.56334 | 15.52281 | 15.39109 | 15.65453 | 15.44175 | 15.5836 | 15.38096 | 15.32016 | 15.55321 | 15.50715 | 0.1124981
Fe | 0.0607943 | 0.01013238 | 0.03039715 | 0.04052953 | 0.05066191 | 0 | 0 | 0 | 0.01013238 | 0.01013238 | 0.03039715 | 0.02210702 | 0.02164547 | not in the wds scan
Totals | 98.28742 | 99.70596 | 99.25 | 100.1315 | 98.88523 | 99.76675 | 98.89537 | 99.2196 | 99.22974 | 99.46278 | 99.55397 | 99.30803 | 0.5039186
Atom weights
Ag | 107.868 | 107.868 | 107.868 | 107.868 | 107.868 | 107.868 | 107.868 | 107.868 | 107.868 | 107.868 | 107.868
Cu | 63.546 | 63.546 | 63.546 | 63.546 | 63.546 | 63.546 | 63.546 | 63.546 | 63.546 | 63.546 | 63.546
S | 32.065 | 32.065 | 32.065 | 32.065 | 32.065 | 32.065 | 32.065 | 32.065 | 32.065 | 32.065 | 32.065
Atomic proportions
Ag | 0.4819078 | 0.4895164 | 0.4904557 | 0.4921465 | 0.4890468 | 0.488765 | 0.4856652 | 0.4897043 | 0.4869802 | 0.4890468 | 0.4880135
Cu | 0.48377 | 0.4914236 | 0.4839295 | 0.4954098 | 0.4829728 | 0.4939748 | 0.4888724 | 0.4848862 | 0.4926992 | 0.4938153 | 0.4930181
S | 0.4834725 | 0.4885284 | 0.4853685 | 0.4841045 | 0.4799966 | 0.4882124 | 0.4815765 | 0.4860005 | 0.4796806 | 0.4777846 | 0.4850525
Sum | 1.44915 | 1.469468 | 1.459754 | 1.471661 | 1.452016 | 1.470952 | 1.456114 | 1.460591 | 1.45936 | 1.460647 | 1.466084
Atoms normalized to 3 apfu | [11 empty] | average | stdev | in formula
Ag | 0.9976353 | 0.9993745 | 1.007956 | 1.003247 | 1.010416 | 0.9968338 | 1.000605 | 1.005835 | 1.001083 | 1.004446 | 0.9986061 | 1.002367 | 0.004404522 | 1
Cu | 1.00149 | 1.003268 | 0.9945434 | 1.009899 | 0.9978666 | 1.007459 | 1.007213 | 0.9959383 | 1.01284 | 1.01424 | 1.008847 | 1.004873 | 0.006738415 | 1
S | 1.000874 | 0.9973574 | 0.9975008 | 0.9868534 | 0.9917174 | 0.9957069 | 0.9921816 | 0.9982271 | 0.9860773 | 0.9813145 | 0.9925471 | 0.9927598 | 0.00600035 | 1
|  |  |  | ideal |  |  |  | AgCuS
|  |  |  | measured |  |  |  | Ag1.00Cu1.00S1.00
Xtal | El | Line | Pk(s) | Bkg(s) | Bkg(+) | Bkg(-) | Standards
PET | S | Ka | 20 | 10 | 250 | -250 | chalcopy
PET | Ag | La | 20 | 10 | 500 | -500 | ag
LIF | Fe | Ka | 20 | 10 | 500 | -500 | chalcopy
LIF | Cu | Ka | 20 | 10 | 300 | -250 | chalcopy
Cation | Numbers | Normalized | to | 1 | S
Ag | 1.001 | 1.007 | 1.015 | 1.021 | 1.024 | 1.006 | 1.014 | 1.012 | 1.02 | 1.028 | 1.011 | 1.014455 | 0.008214178 | 1
Cu | 1 | 1.006 | 0.997 | 1.023 | 1.007 | 1.012 | 1.015 | 0.998 | 1.027 | 1.033 | 1.017 | 1.012273 | 0.01202573 | 1
Fe | 0.002 | 0 | 0.001 | 0.001 | 0.002 | 0 | 0 | 0 | 0 | 0 | 0.001 | 0.0006363636 | 0.0008090398
Totals | 2.004 | 2.013 | 2.014 | 2.046 | 2.032 | 2.018 | 2.029 | 2.01 | 2.048 | 2.062 | 2.029 | 2.027727 | 0.01821588