## pdf_output
| agrellite R060914 | [14 empty] | WDS scan: |  | Si Na F Ca F Ce La K Y <Mn
| #1 | #2 | #3 | #4 | #5 | #6 | #7 | #8 | #9 | #10 | #11 | #12
Ox | Wt | Percents | Average | Standard | Dev | [7 empty] | average | stdev
SiO2 | 58.28 | 58.29 | 58.03 | 58.52 | 58.23 | 58.07 | 58.22 | 57.83 | 58.25 | 57.98 | 58.22 | 57.79 | 58.1425 | 0.2090291
CaO | 22.65 | 22.84 | 21.82 | 22.5 | 22.39 | 22.52 | 22.51 | 21.7 | 22.48 | 21.89 | 22.01 | 21.81 | 22.26 | 0.3873687
Na2O | 8.12 | 8.16 | 8.08 | 8.14 | 8.11 | 8.23 | 8.22 | 8.15 | 8.04 | 7.82 | 8.12 | 8.12 | 8.109167 | 0.1051802
F | 4.83644 | 5.130081 | 5.026443 | 5.302811 | 4.732802 | 4.801894 | 5.337357 | 4.819167 | 5.630998 | 4.508253 | 4.974624 | 4.49098 | 4.9659875 | 0.3409951
Ce2O3 | 1.06 | 1.16 | 0.98 | 1.08 | 1 | 1.09 | 1.04 | 1.1 | 1.03 | 1.07 | 1.18 | 1.07 | 1.071667 | 0.05812734
Y2O3 | 0.9 | 0.86 | 0.86 | 0.96 | 0.95 | 0.8 | 0.95 | 0.88 | 0.87 | 0.9 | 0.91 | 0.88 | 0.8933333 | 0.04579268
Nd2O3 | 0.31 | 0.49 | 0.55 | 0.61 | 0.59 | 0.46 | 0.52 | 0.58 | 0.63 | 0.55 | 0.39 | 0.37 | 0.5041667 | 0.1024658
La2O3 | 0.68 | 0.65 | 0.51 | 0.38 | 0.55 | 0.43 | 0.45 | 0.49 | 0.41 | 0.36 | 0.47 | 0.39 | 0.4808333 | 0.1025545
MnO | 0.11 | 0.19 | 0.19 | 0.14 | 0.19 | 0.21 | 0.12 | 0.16 | 0.14 | 0.18 | 0.15 | 0.14 | 0.16 | 0.03162278
K2O | 0.13 | 0.14 | 0.12 | 0.14 | 0.13 | 0.14 | 0.11 | 0.14 | 0.14 | 0.13 | 0.15 | 0.16 | 0.1358333 | 0.01311372
Al2O3 | 0.06 | 0.04 | 0.05 | 0.03 | 0.06 | 0.04 | 0.05 | 0.05 | 0.05 | 0.06 | 0.05 | 0.05 | 0.04916667 | 0.009003366
FeO | 0.04 | 0.03 | 0.04 | 0.03 | 0 | 0.02 | 0.02 | 0.03 | 0.08 | 0.02 | 0.04 | 0 | 0.02916667 | 0.02108784
Cl | 0 | 0 | 0.01 | 0 | 0 | 0.02 | 0.01 | 0.01 | 0 | 0 | 0 | 0.02 | 0.005833333 | 0.007929615
MgO | 0 | 0 | 0 | 0 | 0 | 0.01 | 0 | 0 | 0 | 0 | 0 | 0 | 0.0008333333 | 0.002886751
Totals* | 95.14 | 95.82 | 94.14 | 95.61 | 94.93 | 94.81 | 95.33 | 93.93 | 95.38 | 93.57 | 94.57 | 93.4 | 94.71917 | 0.8026259
* = totals adjusted for F2=-O
Cation | Numbers | Normalized | to | 10.5 | O | [7 empty] | average | stdev | in formula |  | (+) charges
Si | 4.060136 | 4.04903 | 4.080843 | 4.065417 | 4.063 | 4.058508 | 4.060351 | 4.077333 | 4.066309 | 4.085009 | 4.076472 | 4.079435 | 4.068487 | 0.01106119 | 4 | 4 | 16
Ca | 1.690684 | 1.699911 | 1.644089 | 1.674775 | 1.673891 | 1.686383 | 1.682054 | 1.63929 | 1.681411 | 1.65247 | 1.651222 | 1.64959 | 1.668814 | 0.02040148 | 1.79 | 2 | 3.58
Y | 0.03336657 | 0.03179095 | 0.03218428 | 0.03549114 | 0.03527538 | 0.0297545 | 0.03525844 | 0.03301822 | 0.03232003 | 0.03374468 | 0.03390796 | 0.03305811 | 0.03326419 | 0.001659299 | 0.04 | 3 | 0.12
Ce | 0.02703597 | 0.02950055 | 0.02523124 | 0.0274688 | 0.02554554 | 0.0278905 | 0.02655461 | 0.02839427 | 0.0263243 | 0.02760029 | 0.03024888 | 0.02765325 | 0.02745402 | 0.001476435 | 0.04 | 3 | 0.12
Nd | 0.007712883 | 0.0121559 | 0.01381319 | 0.01513438 | 0.01470233 | 0.01148171 | 0.01295176 | 0.01460444 | 0.01570649 | 0.01383922 | 0.009752386 | 0.009327884 | 0.01259855 | 0.002554666 | 0.01 | 3 | 0.03
La | 0.0174726 | 0.01665321 | 0.01322803 | 0.009736705 | 0.01415436 | 0.01108436 | 0.01157528 | 0.01274227 | 0.0105564 | 0.009355025 | 0.01213774 | 0.01015406 | 0.01240417 | 0.002610981 | 0.01 | 3 | 0.03
Mn | 0.006490813 | 0.01117882 | 0.01131713 | 0.008237856 | 0.01122895 | 0.01243138 | 0.007088561 | 0.009554949 | 0.008277857 | 0.01074169 | 0.00889588 | 0.008370681 | 0.009484548 | 0.001879115 | 0.01 | 2 | 0.02
Na | 1.096791 | 1.098991 | 1.10168 | 1.096408 | 1.097154 | 1.115222 | 1.111502 | 1.114108 | 1.088197 | 1.068239 | 1.102339 | 1.111348 | 1.100165 | 0.01307393 | 1.09 | 1 | 1.09
K | 0.01155375 | 0.01240634 | 0.01076557 | 0.01240759 | 0.01157183 | 0.01248249 | 0.009786843 | 0.01259243 | 0.01246783 | 0.01168468 | 0.01339868 | 0.01440874 | 0.01212723 | 0.00119094 | 0.01 | 1 | 0.01
Totals | 8.448 | 8.548 | 8.507 | 8.59 | 8.409 | 8.455 | 8.619 | 8.449 | 8.7 | 8.317 | 8.487 | 8.349 | 8.489833 | 0.1109642 |  |  | 21
F | 1.065591 | 1.127003 | 1.117898 | 1.165067 | 1.044389 | 1.061381 | 1.177231 | 1.07458 | 1.243179 | 1.004539 | 1.101581 | 1.002611 | 1.098754 | 0.07182267 | 1
|  | ideal |  |  | NaCa2Si4O10F
|  | measured |  |  | (Na0.99K0.01)Σ=1(Ca1.79Na0.10Y0.04Ce0.04La0.01Nd0.01Mn0.01)Σ=2Si4.00O10F1.00
Xtal | El | Line | Pk(s) | Bkg(s) | Bkg(+) | Bkg(-) | Standards
TAP | Na | Ka | 20 | 10 | 600 | -600 | albite-Cr
TAP | F | Ka | 20 | 10 | 800 | -800 | MgF2
TAP | Si | Ka | 20 | 10 | 600 | -600 | diopside
TAP | Y | La | 20 | 10 | 600 | -600 | YAG
TAP | Al | Ka | 20 | 10 | 600 | -600 | anor-hk
TAP | Mg | Ka | 20 | 10 | 600 | -600 | diopside
PET | Ca | Ka | 20 | 10 | 600 | -600 | diopside
PET | K | Ka | 20 | 10 | 600 | -600 | kspar-OR1
PET | Cl | Ka | 20 | 10 | 250 | -500 | scap-s
PET | Mn | Ka | 20 | 10 | 600 | -600 | rhod-791
PET | Ce | La | 20 | 10 | 300 | -350 | CePO4
LIF | Fe | Ka | 20 | 10 | 500 | -500 | fayalite
LIF | La | La | 20 | 10 | 400 | -300 | LaPO4
LIF | Nd | La | 20 | 10 | 500 | 0 | NdPO4