## pdf_output
chalcomenite605chalcomenite605chalcomenite605chalcomenite605chalcomenite605chalcomenite605chalcomenite605chalcomenite605chalcomenite605chalcomenite605chalcomenite605chalcomenite605
| #1 | #2 | #3 | #4 | #5 | #6 | #7 | #8 | #9 | #10 | #11 | #12 |  |  | WDS scan: Cu Se, <Fe
Ox | Wt | Percents | Average | Standard | Dev | [7 empty] | average | stdev
SeO2 | 49.98 | 47.05 | 50.01 | 49.47 | 49.59 | 49.79 | 49.65 | 50.24 | 49.43 | 49.83 | 50.06 | 49.75 | 49.57083 | 0.8304375
CuO | 36.35 | 33.78 | 36.15 | 34.5 | 35.4 | 36.09 | 35.89 | 35.99 | 35.28 | 35.15 | 35.49 | 36.12 | 35.51583 | 0.763133
FeO | 0.05 | 0.04 | 0.1 | 0.03 | 0.11 | 0.11 | 0.14 | 0.07 | 0 | 0.07 | 0.05 | 0.05 | 0.06833333 | 0.0399621
PbO | 0 | 0 | 0 | 0.74 | 0 | 1.4 | 0.83 | 1.57 | 0 | 2.95 | 1.4 | 1.16 | 0.8375 | 0.9171411 | not present in the wds scan
ZnO | 0.02 | 0 | 0 | 0.04 | 0.06 | 0.09 | 0 | 0.06 | 0 | 0.08 | 0 | 0 | 0.02916667 | 0.03502164 | not present in the wds scan
Ag2O | 0 | 0.02 | 0 | 0.33 | 0 | 0.02 | 0.01 | 0 | 0 | 0 | 0 | 0 | 0.03166667 | 0.09427555 | not present in the wds scan
SO2 | 0.02 | 0.04 | 0.01 | 0.13 | 0.01 | 0 | 0.01 | 0 | 0 | 0.01 | 0 | 0 | 0.01916667 | 0.03679386 | not present in the wds scan
Totals | 86.38 | 80.87 | 86.26 | 84 | 85.1 | 85.99 | 85.68 | 86.3 | 84.71 | 85.05 | 85.6 | 85.92 | 85.155 | 1.528401
H2O* | 13.62 | 19.13 | 13.74 | 16 | 14.9 | 14.01 | 14.32 | 13.7 | 15.29 | 14.95 | 14.4 | 14.08 | 14.845 | 1.528401
* = estimated by difference
Cation | Numbers | Normalized | to | 3 | O | [7 empty] | average | stdev | in formula
Cu | 1.009107 | 1.000555 | 1.0045 | 0.981392 | 0.9960321 | 1.006228 | 1.004082 | 0.9987906 | 0.997062 | 0.9885361 | 0.992075 | 1.007943 | 0.9988586 | 0.008381465 | 1
Se | 0.994678 | 0.9990665 | 0.9962119 | 1.008832 | 1.000271 | 0.995188 | 0.9957909 | 0.9995293 | 1.001469 | 1.004642 | 1.003189 | 0.9952559 | 0.9995102 | 0.004433464 | 1
Fe | 0.001536785 | 0.001311751 | 0.003076462 | 0.0009448323 | 0.003426674 | 0.003395568 | 0.004336443 | 0.002150803 | 0 | 0.002179592 | 0.001547457 | 0.001544786 | 0.00212093 | 0.00123192 |  | trace
Total | 2.005322 | 2.000934 | 2.003788 | 1.991168 | 1.999729 | 2.004812 | 2.004209 | 2.000471 | 1.998531 | 1.995358 | 1.996811 | 2.004744 | 2.00049 | 0.004433464
[5 empty] | ideal |  |  | CuSe4+O3·2H2O
[5 empty] | measured |  |  | Cu1.00Se4+1.00O3·1.84H2O
calibration data
Xtal | El | Line | Pk(s) | Bkg(s) | Bkg(+) | Bkg(-) | Standards
TAP | Se | La | 20 | 10 | 600 | -600 | se_2
PET | S | Ka | 20 | 10 | 600 | -600 | chalcopy
PET | Ag | La | 20 | 10 | 500 | -500 | ag
LIF | Fe | Ka | 20 | 10 | 500 | -500 | chalcopy
LIF | Cu | Ka | 20 | 10 | 500 | -500 | chalcopy
LIF | Zn | Ka | 20 | 10 | 500 | -500 | ZnS
LIF | Pb | La | 20 | 10 | 500 | -500 | galena2