## pdf_output
| covelite60129 | covelite60129 | covelite60129 | covelite60129 | covelite60129 | covelite60129 | covelite60129 | covelite60129 | covelite60129 | covelite60129 | covelite60129 | covelite60129 | covelite60129 | covelite60129 | covelite60129 | covelite60129 | covelite60129 | covelite60129 | covelite60129 | covelite60129
| #61 | #62 | #63 | #64 | #65 | #66 | #67 | #68 | #69 | #70 | #71 | #72 | #73 | #74 | #75 | #76 | #77 | #78 | #79 | #80 |  | WDS scan | S Cu
Ox | #61: Wt; #62: Percents; #63: Average; #64: Standard; #65: Dev | average | stdev
S | 33.81 | 33.48 | 33.51 | 33.58 | 33.28 | 33.42 | 33.58 | 33.38 | 33.55 | 33.44 | 33.63 | 33.27 | 33.39 | 33.37 | 33.22 | 33.65 | 33.59 | 33.34 | 33.56 | 33.46 | 33.47 | 0.14
Fe | 0 | 0 | 0.01 | 0 | 0 | 0 | 0 | 0 | 0.01 | 0 | 0 | 0 | 0 | 0 | 0.01 | 0.02 | 0 | 0 | 0.01 | 0.01 | 0 | 0.01
Cu | 66.44 | 66.23 | 65.87 | 66.11 | 66.75 | 66.57 | 66.14 | 66.4 | 65.57 | 66.54 | 66.28 | 65.97 | 66.67 | 66.65 | 66.44 | 66.33 | 66.75 | 66.96 | 66.31 | 66.24 | 66.36 | 0.32
Zn | 0 | 0.03 | 0.04 | 0 | 0 | 0 | 0 | 0 | 0 | 0.03 | 0 | 0 | 0 | 0 | 0 | 0 | 0.01 | 0 | 0 | 0.08 | 0.01 | 0.02
Totals | 100.26 | 99.74 | 99.43 | 99.7 | 100.03 | 99.99 | 99.72 | 99.79 | 99.13 | 100 | 99.91 | 99.23 | 100.06 | 100.02 | 99.67 | 100 | 100.35 | 100.29 | 99.88 | 99.78 | 99.85 | 0.31
Cation | Numbers | Normalized | to | 1 | S | Avg | Cation | # | Standard | Dev | Norm | Cation | # | [7 empty] | average | stdev
Cu | 0.992 | 0.998 | 0.992 | 0.993 | 1.012 | 1.005 | 0.994 | 1.004 | 0.986 | 1.004 | 0.995 | 1.001 | 1.008 | 1.008 | 1.009 | 0.995 | 1.003 | 1.013 | 0.997 | 0.999 | 1 | 0.007
Totals | 0.992 | 0.999 | 0.993 | 0.994 | 1.012 | 1.005 | 0.994 | 1.004 | 0.986 | 1.005 | 0.995 | 1.001 | 1.008 | 1.008 | 1.009 | 0.995 | 1.003 | 1.013 | 0.997 | 1 | 1.001 | 0.007
[5 empty] | ideal | [5 empty] | CuS
[5 empty] | measured | [5 empty] | Cu1.00S1.00
Xtal | #61: El; #62: Line; #63: Pk(s); #64: Bkg(s); #65: Bkg(+); #66: Bkg(-); #67: Standards
PET | #61: S; #62: Ka; #63: 20; #64: 10; #65: 600; #66: -600; #67: chalcopy
LIF | #61: Fe; #62: Ka; #63: 20; #64: 10; #65: 500; #66: -500; #67: chalcopy
LIF | #61: Cu; #62: Ka; #63: 20; #64: 10; #65: 500; #66: -500; #67: chalcopy
LIF | #61: Zn; #62: Ka; #63: 20; #64: 10; #65: 500; #66: -500; #67: ZnS