## pdf_output
R061094 |  | phillipsite-Na
| #141 | #142 | #143 | #144 | #145 | #147 | #148 | #149 | #150 | #151 | #152
Ox | Wt | Percents | Average | Standard | Dev
Na2O | 6.63 | 6.1 | 6.14 | 5.44 | 6.18 | 5.46 | 6.46 | 6.78 | 6.82 | 6.86 | 6.17 | 6.276364 | 0.4984832
K2O | 4.64 | 4.64 | 4.12 | 4.72 | 4.41 | 4.08 | 3.56 | 3.93 | 4.49 | 4.28 | 4.89 | 4.341818 | 0.3937466
SiO2 | 53.85 | 53.5 | 52.62 | 53.12 | 56.63 | 54.91 | 57.58 | 54.47 | 52.74 | 54.79 | 54.09 | 54.39091 | 1.557963
MgO | 0 | 0 | 0 | 0 | 0.01 | 0 | 0 | 0 | 0.02 | 0 | 0 | 0.002727273 | 0.006466698
Al2O3 | 25.53 | 25.66 | 24.39 | 25.37 | 25.82 | 26.32 | 25.69 | 25.67 | 24.45 | 25.95 | 26.12 | 25.54273 | 0.6151925
CaO | 3.59 | 3.67 | 3.41 | 3.44 | 3.61 | 3.34 | 3.29 | 3.28 | 3.27 | 3.37 | 3.63 | 3.445455 | 0.1526017
Totals | 94.24 | 93.57 | 90.68 | 92.09 | 96.66 | 94.11 | 96.58 | 94.13 | 91.79 | 95.25 | 94.9 | 94 | 1.895537
Cation numbers normalized to 16 O
32 O
Si | 10.37654 | 10.36516 | 10.48521 | 10.42458 | 10.56081 | 10.47 | 10.67318 | 10.44269 | 10.43626 | 10.40849 | 10.3431 | 10.45328 | 0.09499438 | 10.29879 | 4 | 41.19517
Al | 5.797936 | 5.859152 | 5.727877 | 5.86782 | 5.674955 | 5.914758 | 5.612313 | 5.800117 | 5.70216 | 5.810048 | 5.886575 | 5.786701 | 0.09620799 | 5.701183 | 3 | 17.10355
Na | 2.477007 | 2.29139 | 2.372146 | 2.069886 | 2.234528 | 2.018528 | 2.321675 | 2.520181 | 2.616592 | 2.526723 | 2.287525 | 2.339653 | 0.1888172 | 2.76 | 1 | 2.76
K | 1.140626 | 1.14683 | 1.047326 | 1.181683 | 1.049174 | 0.9924624 | 0.841842 | 0.9611834 | 1.133469 | 1.037263 | 1.192892 | 1.065887 | 0.1068819 | 1.260866 | 1 | 1.260866
Ca | 0.7411984 | 0.7618361 | 0.7280373 | 0.7233228 | 0.7213247 | 0.6823622 | 0.653418 | 0.6737552 | 0.6933072 | 0.6859456 | 0.743727 | 0.7098395 | 0.0340073 | 0.8396882 | 2 | 1.679376
63.99896
Na6(Si10Al6)O32·12H2O
(Na2.76K1.26□1.14Ca0.84)Σ=6(Si10.30Al5.70)O32·7.58H2O
Xtal | El | Line | Pk(s) | Bkg(s) | Bkg(+) | Bkg(-) | Standards
TAP | Na | Ka | 10 | 0 | 600 | -600 | albite-Cr
TAP | Si | Ka | 20 | 10 | 600 | -600 | diopside
TAP | F | Ka | 20 | 10 | 600 | -600 | MgF2
TAP | Mg | Ka | 20 | 10 | 600 | -600 | diopside
TAP | Al | Ka | 20 | 10 | 600 | -600 | anor-hk
PET | K | Ka | 20 | 10 | 600 | -600 | kspar-OR1
PET | Ca | Ka | 20 | 10 | 600 | -600 | diopside
PET | Ti | Ka | 20 | 10 | 600 | -600 | rutile1
LIF | Fe | Ka | 20 | 10 | 500 | -250 | fayalite
LIF | Mn | Ka | 20 | 10 | 500 | -500 | rhod-791
LIF | Cr | Ka | 20 | 10 | 500 | 0 | chrom-s