## Sheet1
R110004 Gustavite associated with Xilingolite
Weight%
| S | Sb | Pb | Bi | Ag | Total
| 17.01545 | 2.025734 | 19.54586 | 52.33501 | 9.633658 | 100.5557
| 17.12001 | 2.08469 | 19.67439 | 52.6712 | 9.489744 | 101.04
| 17.0694 | 2.014316 | 19.82856 | 52.2816 | 9.524092 | 100.718
| 17.00381 | 1.953569 | 20.7015 | 51.29763 | 9.880384 | 100.8369
| 17.14434 | 1.945174 | 20.34016 | 52.34743 | 9.722662 | 101.4998
| 16.72473 | 1.795748 | 21.70751 | 50.16773 | 10.39738 | 100.7931
| 16.74529 | 1.705285 | 22.59899 | 49.4418 | 10.63015 | 101.1215
| 16.74351 | 1.877078 | 20.10538 | 51.65796 | 10.34666 | 100.7306
| 17.01326 | 1.946805 | 20.00334 | 52.49441 | 9.728868 | 101.1867
| 17.15716 | 1.99837 | 19.55247 | 53.15757 | 9.566393 | 101.432
| 17.00928 | 1.832685 | 20.31325 | 52.32212 | 9.709547 | 101.1869
| 17.01357 | 1.882887 | 19.78309 | 52.56604 | 9.399551 | 100.6451
| 16.98288 | 1.818678 | 20.69305 | 51.39838 | 9.736802 | 100.6298
| 16.86526 | 1.797905 | 21.42797 | 50.65155 | 10.02478 | 100.7675
| 16.78762 | 1.709257 | 22.29239 | 49.19028 | 10.42346 | 100.403
Average: | 16.9597 | 1.8925454 | 20.571194 | 51.598714 | 9.880942
Std. Dev.: | 0.1490654 | 0.1154133 | 0.9948766 | 1.223069 | 0.3900977
Structural Formula Calculation:
Element | Wt. % | At. Wt. | Mol. Frac. | Struct. Coeff.
S | 16.96 | 32.064 | 0.5289421 | 6
Sb | 1.89 | 121.75 | 0.01552361 | 0.1760905
Ag | 9.88 | 107.87 | 0.09159173 | 1.038961
Pb | 20.57 | 207.19 | 0.09928085 | 1.126182
Bi | 51.6 | 208.98 | 0.2469136 | 2.800839
Total: | 100.9
|  | No. S atoms/formula unit: |  |  | 6
|  | F = | 11.3434
Ideal Chemistry: |  |  | PbAgBi3S6
Measured Chemistry: |  |  | Ag1.04Pb1.13(Bi2.80Sb0.18)Σ=2.98S6
Column Conditions : Cond 1 : 20keV 20nA
Standard Name :
S , Pb On galena2
Sb On stibnite1
Bi, Ag On AgBiS2
Mn On manganese tantalate (mntant, syn.)
Standard composition :
galena2 = Pb : 86.6%, S : 13.4%
stibnite1 = Sb : 71.69%, S : 28.31%
AgBiS2 = Ag : 28.31%, Bi : 54.85%, S : 16.83%
mntant = Ta : 66.01%, Nb : 3.91%, Mn : 10.92%, O : 19.46%
Beam Size : 0 µm