## Sheet1
R100212 Andorite VI
Weight%
| S | Cu | Mn | Sb | Ag | Pb | Bi | Fe | Total
| 22.3055 | 0.845147 | 0.408917 | 44.43378 | 11.85309 | 20.43019 | 0.12347 | 0.366648 | 100.7667
| 22.31475 | 0.824403 | 0.418527 | 44.54667 | 11.80902 | 19.97062 | 0.231209 | 0.402071 | 100.5173
| 22.25533 | 0.848939 | 0.362002 | 43.99849 | 11.48184 | 20.96749 | 0.045893 | 0.404528 | 100.3645
| 22.28504 | 0.831453 | 0.393028 | 44.38205 | 11.79247 | 19.97035 | 1e-05 | 0.396061 | 100.0505
| 22.26706 | 0.846338 | 0.364067 | 44.19376 | 11.59379 | 20.2961 | 0.39149 | 0.362901 | 100.3155
| 22.38247 | 0.787627 | 0.400002 | 44.58642 | 11.90987 | 20.37782 | 0.183609 | 0.412143 | 101.0399
| 22.38974 | 0.841285 | 0.411747 | 44.6518 | 11.89717 | 19.84759 | 0.147864 | 0.42176 | 100.609
| 22.31269 | 0.798493 | 0.405831 | 44.44479 | 11.63814 | 20.11772 | 0.044479 | 0.351018 | 100.1132
| 22.32383 | 0.802877 | 0.364963 | 44.51688 | 11.86052 | 20.41487 | 0.027244 | 0.402502 | 100.7137
| 22.20889 | 0.798954 | 0.384289 | 44.37362 | 11.87882 | 19.72742 | 0.16651 | 0.482147 | 100.0207
| 22.34983 | 0.828859 | 0.356488 | 44.55362 | 11.74478 | 20.35526 | 0.091755 | 0.449119 | 100.7297
| 22.24227 | 0.892426 | 0.364003 | 44.58442 | 11.92401 | 19.88199 | 0.119049 | 0.449017 | 100.4572
| 22.18203 | 0.819645 | 0.240062 | 43.81155 | 11.5106 | 21.19777 | 0.480453 | 0.430898 | 100.673
| 21.63214 | 0.863385 | 0.022631 | 42.68272 | 10.90411 | 23.95996 | 0.259896 | 0.034046 | 100.3589
| 21.86749 | 0.929941 | 0.057567 | 42.99582 | 10.97797 | 23.05397 | 0.641768 | 0.139699 | 100.6642
Average: | 22.22127 | 0.8373181 | 0.3302749 | 44.18376 | 11.65175 | 20.704608 | 0.1969799 | 0.3669705
Std. Dev.: | 0.2048164 | 0.03761504 | 0.1254609 | 0.5954886 | 0.3223949 | 1.218092 | 0.1814461 | 0.1205311
Structural Formula Calculation:
| Element | Wt. % | At. Wt. | Mol. Frac. | Struct. Coeff.
| S | 22.22 | 32.064 | 0.692989 | 6
| Sb | 44.18 | 121.75 | 0.3628747 | 3.141822
| Ag | 11.65 | 107.87 | 0.1080004 | 0.935083
| Pb | 20.74 | 207.19 | 0.1001014 | 0.8666921
| Bi | 0.2 | 208.98 | 0.0009570294 | 0.0082861
| Cu | 0.84 | 63.55 | 0.01321794 | 0.1144428
| Fe | 0.37 | 55.847 | 0.006625244 | 0.05736233
| Mn | 0.33 | 54.94 | 0.006006553 | 0.05200561
| Total: | 100.53
|  |  | No. S atoms/formula unit: |  |  | 6
|  |  | F = | 8.658146
| Ideal Chemistry: |  |  | PbAgSb3S6
| Measured Chemistry: |  |  | Ag0.94Pb0.87Cu0.11Fe0.06Mn0.05Bi0.01Sb3.14S6
Standard Name :
S , Pb On galena2
Cu, Fe On chalcopy
Mn On mn_1
Sb On stibnite1
Ag, Bi On AgBiS2
Column Conditions : Cond 1 : 20keV 20nA
Beam Size : 20 µm