## pdf_output
lighter gray from the BS picture
gorgeixite60158gorgeixite60158gorgeixite60158gorgeixite60158gorgeixite60158
| #7 | #8 | #9 | #10 | #11
Ox | Wt | Percents | Average | Standard | Dev
Al2O3 | 28.95 | 29.31 | 29.14 | 28.83 | 29.03 |  | 29.052 | 0.1833576
P2O5 | 28.15 | 28.02 | 27.62 | 27.52 | 27.45 |  | 27.752 | 0.3133209
BaO | 26.63 | 26.66 | 27.55 | 26.4 | 26.9 |  | 26.828 | 0.4407607
SrO | 1.8 | 1.82 | 1.76 | 1.36 | 1.73 |  | 1.694 | 0.1899474
F | 1.399113 | 1.969122 | 1.934576 | 2.003668 | 1.90003 |  | 1.8413018 | 0.2501903
TiO2 | 0.1 | 0.09 | 0.1 | 0.03 | 0.13 |  | 0.09 | 0.03674235 | under detection limit
Totals* | 86.44 | 87.04 | 87.29 | 85.3 | 86.34 |  | 86.482 | 0.7718938
H2O** | 13.56 | 12.96 | 12.71 | 14.7 | 13.66 |  | 13.518 | 0.7718938
* = total adjusted for F2=-O
** = by difference
Cation | Numbers | Normalized | to | 10.5 | O
Al | 2.973 | 3.023 | 3.025 | 3.031 | 3.033 |  | 3.017 | 0.022 | 3
P | 2.077 | 2.076 | 2.06 | 2.079 | 2.061 |  | 2.07 | 0.008 | 2
Ba | 0.909 | 0.914 | 0.951 | 0.923 | 0.935 |  | 0.926 | 0.015 | 0.91
Sr | 0.091 | 0.092 | 0.09 | 0.071 | 0.089 |  | 0.086 | 0.008 | 0.09
Totals | 6.466 | 6.684 | 6.692 | 6.695 | 6.685 |  | 6.645 | 0.089
F | 0.384 | 0.546 | 0.54 | 0.567 | 0.535 |  | 0.514 | 0.066 | 0.5
ideal |  |  |  | BaAl3(PO4)(PO3OH)(OH)6
measured |  |  |  | (Ba0.91Sr0.09)Σ=1Al3.00(P1.00O4)(P1.00O3OH)((OH)5.50F0.50)Σ=6
|  |  | ideal |  | BaAl3(PO4)(PO3OH)(OH)6
lighter gray phase |  |  | measured |  | (Ba0.91Sr0.09)Σ=1Al3.00(P1.00O4)(P1.00O3OH)((OH)5.50F0.50)Σ=6
darker gray phase |  |  | measured |  | (Ba0.75Sr0.25)Σ=1Al3.00(P1.00O4)(P1.00O3OH)((OH)5.53F0.47)Σ=6
gray phase |  |  | measured |  | (Ba0.78Sr0.21□0.01)Σ=1(Al2.99Ti0.01)Σ=3(P1.00O4)(P1.00O3OH)((OH)5.70F0.30)Σ=6
Xtal | El | Line | Pk(s) | Bkg(s) | Bkg(+) | Bkg(-) | Standards
TAP | F | Ka | 20 | 10 | 800 | -800 | MgF2
TAP | Na | Ka | 20 | 10 | 600 | -600 | albite-Cr
TAP | Sr | La | 20 | 10 | 600 | -600 | SrTiO3
TAP | Si | Ka | 20 | 10 | 600 | -600 | diopside
TAP | As | La | 20 | 10 | 600 | -600 | as
TAP | Mg | Ka | 20 | 10 | 600 | -600 | diopside
TAP | Al | Ka | 20 | 10 | 600 | -600 | anor-hk
PET | P | Ka | 20 | 10 | 500 | -500 | apatite-s
PET | S | Ka | 20 | 10 | 250 | -250 | barite2
PET | Cl | Ka | 20 | 10 | 500 | -500 | scap-s
PET | K | Ka | 20 | 10 | 600 | -600 | kspar-OR1
PET | Ca | Ka | 20 | 10 | 500 | -500 | wollast
PET | Mn | Ka | 20 | 10 | 600 | -600 | rhod-791
PET | Ti | Ka | 20 | 10 | 600 | -600 | rutile1
PET | Pb | Ma | 20 | 10 | 500 | -500 | wulfenite
LIF | Fe | Ka | 20 | 10 | 500 | -500 | fayalite
LIF | Zn | Ka | 20 | 10 | 500 | -500 | willemit2
LIF | Ba | La | 20 | 10 | 500 | -500 | barite2
darker gray from the BS picture
gorgeixite6015dgorgeixite6015dgorgeixite6015d
| #12 | #13 | #14
Ox | Wt | Percents | Average |  | Standard | Dev
Al2O3 | 29.8 | 29.48 | 29.7 |  | 29.66 | 0.1637071
P2O5 | 28.63 | 28.56 | 28.53 |  | 28.57333 | 0.05131601
BaO | 21.78 | 22.85 | 21.29 |  | 21.97333 | 0.7977677
SrO | 4.77 | 4.9 | 5.21 |  | 4.96 | 0.2260531
F | 0.91 | 0.94 | 1.13 |  | 0.9933333 | 0.1193035
TiO2 | 0.11 | 0.11 | 0.19 |  | 0.1366667 | 0.04618802
Totals | 86 | 86.84 | 86.05 |  | 86.29667 | 0.4712041
H2O** | 14 | 13.16 | 13.95 |  | 13.70333 | 0.4712041
* = total adjusted for F2=-O
** = by difference
Cation number normalized to 10.5 O
Al | 3.004 | 2.986 | 3.018 |  | 3.002 | 0.013 | 3
P | 2.073 | 2.078 | 2.083 |  | 2.078 | 0.004 | 2
Ba | 0.73 | 0.769 | 0.719 |  | 0.74 | 0.022 | 0.75
Sr | 0.237 | 0.244 | 0.26 |  | 0.247 | 0.01 | 0.25
Totals | 6.044 | 6.077 | 6.08 |  | 6.566 | 0.057
F | 0.423 | 0.442 | 0.531 |  | 0.466 | 0.047 | 0.47
ideal |  |  |  | BaAl3(PO4)(PO3OH)(OH)6
measured |  |  |  | (Ba0.75Sr0.25)Σ=1Al3.00(P1.00O4)(P1.00O3OH)((OH)5.53F0.47)Σ=6
Xtal | El | Line | Pk(s) | Bkg(s) | Bkg(+) | Bkg(-) | Standards
TAP | F | Ka | 20 | 10 | 800 | -800 | MgF2
TAP | Na | Ka | 20 | 10 | 600 | -600 | albite-Cr
TAP | Sr | La | 20 | 10 | 600 | -600 | SrTiO3
TAP | Si | Ka | 20 | 10 | 600 | -600 | diopside
TAP | As | La | 20 | 10 | 600 | -600 | as
TAP | Mg | Ka | 20 | 10 | 600 | -600 | diopside
TAP | Al | Ka | 20 | 10 | 600 | -600 | anor-hk
PET | P | Ka | 20 | 10 | 500 | -500 | apatite-s
PET | S | Ka | 20 | 10 | 250 | -250 | barite2
PET | Cl | Ka | 20 | 10 | 500 | -500 | scap-s
PET | K | Ka | 20 | 10 | 600 | -600 | kspar-OR1
PET | Ca | Ka | 20 | 10 | 500 | -500 | wollast
PET | Mn | Ka | 20 | 10 | 600 | -600 | rhod-791
PET | Ti | Ka | 20 | 10 | 600 | -600 | rutile1
PET | Pb | Ma | 20 | 10 | 500 | -500 | wulfenite
LIF | Fe | Ka | 20 | 10 | 500 | -500 | fayalite
LIF | Zn | Ka | 20 | 10 | 500 | -500 | willemit2
LIF | Ba | La | 20 | 10 | 500 | -500 | barite2
Gray phase from the BS picture
gorgeixite60158gorgeixite60158gorgeixite60158gorgeixite60158gorgeixite60158gorgeixite60158
| #1 | #2 | #3 | #4 | #5 | #6
Ox | Wt | Percents | Average | Standard | Dev |  |  | average | stdev
BaO | 24.11 | 24.11 | 23.24 | 23.05 | 22.92 | 23.11 |  | 23.42333 | 0.5417626
F | 1.174564 | 1.692754 | 1.019107 | 0.777285 | 1.7273 | 0.86365 |  | 1.20911 | 0.411228
SrO | 4.21 | 4.32 | 4.23 | 4.54 | 4.59 | 4.63 |  | 4.42 | 0.1884675
Al2O3 | 30.24 | 30.06 | 30.23 | 30.24 | 30.52 | 30.53 |  | 30.30333 | 0.1848964
P2O5 | 28.04 | 27.93 | 28.21 | 28.2 | 28.32 | 28.27 |  | 28.16167 | 0.1477047
TiO2 | 0.18 | 0.25 | 0.29 | 0.23 | 0.16 | 0.17 |  | 0.2133333 | 0.05163978 | above detection limit
Totals* | 86.46 | 86.91 | 86.02 | 85.94 | 86.86 | 86.39 |  | 86.43 | 0.406448
H2O** | 13.54 | 13.09 | 13.98 | 14.06 | 13.14 | 13.61 |  | 13.57 | 0.406448
* = total adjusted for F2=-O
** = by difference
Cation | Numbers | Normalized | to | 10.5 | O | [6 empty] | (+) charges
P | 1.994566 | 1.992832 | 2.0038 | 2.002905 | 2.001485 | 1.997561 |  | 1.998858 | 0.004563254 | 2 | 5 | 10
Al | 2.994577 | 2.985878 | 2.989322 | 2.990035 | 3.002804 | 3.003202 |  | 2.994303 | 0.007287456 | 2.99 | 3 | 8.97
Ti | 0.01137627 | 0.01584882 | 0.01830233 | 0.0145143 | 0.010047 | 0.01067285 |  | 0.01346026 | 0.003287092 | 0.01 | 4 | 0.04
Ba | 0.7938515 | 0.7962852 | 0.7641156 | 0.7577986 | 0.7498 | 0.7558681 |  | 0.7696198 | 0.02024939 | 0.784 | 2 | 1.568
Sr | 0.2051162 | 0.2111208 | 0.2057971 | 0.2208587 | 0.2221874 | 0.2240799 |  | 0.21486 | 0.008552676 | 0.21 | 2 | 0.42
Totals | 5.999487 | 6.001965 | 5.981337 | 5.986111 | 5.986323 | 5.991384 |  | 5.991101 | 0.008142169 |  |  | 20.998
F | 0.3165966 | 0.4576905 | 0.2742972 | 0.2091902 | 0.4625364 | 0.2312224 |  | 0.3252556 | 0.1107883 | 0.3