## pdf_output
bannisterite608bannisterite608bannisterite608bannisterite608bannisterite608bannisterite608bannisterite608bannisterite608bannisterite608bannisterite608bannisterite608bannisterite608bannisterite608bannisterite608bannisterite608
| #1 | #2 | #3 | #4 | #5 | #6 | #7 | #8 | #9 | #10 | #13 | #14 | #15
Ox | Wt | Percents | Average | Standard | Dev
SiO2 | 47.23 | 44.28 | 46.98 | 48.5 | 47.19 | 47.29 | 47.4 | 47.58 | 47.04 | 47.05 | 48.29 | 46.29 | 47.28 | 47.10769 | 1.017277
MnO | 19.75 | 19.64 | 19.54 | 19.63 | 19.85 | 19.78 | 20.07 | 19.95 | 19.88 | 20.03 | 19.84 | 20.05 | 19.96 | 19.84385 | 0.1700264
FeO | 16.61 | 16.6 | 16.87 | 17.04 | 16.81 | 16.95 | 16.91 | 16.59 | 16.59 | 16.94 | 16.67 | 16.64 | 16.96 | 16.78308 | 0.1696754
Al2O3 | 4.01 | 3.44 | 3.72 | 3.9 | 3.72 | 3.77 | 3.65 | 3.56 | 3.69 | 3.38 | 3.43 | 3.28 | 3.3 | 3.603846 | 0.227872
K2O | 2.61 | 3.35 | 4.13 | 2.34 | 2.09 | 2.35 | 1.68 | 1.71 | 2.09 | 2.42 | 2.99 | 2.76 | 2.39 | 2.531538 | 0.6699235
CaO | 1.17 | 1.27 | 1.32 | 1.31 | 1.29 | 1.3 | 1.34 | 1.36 | 1.29 | 1.3 | 1.31 | 1.33 | 1.28 | 1.297692 | 0.04567163
MgO | 0.33 | 0.32 | 0.34 | 0.35 | 0.32 | 0.29 | 0.31 | 0.31 | 0.31 | 0.3 | 0.3 | 0.3 | 0.31 | 0.3146154 | 0.01713446
Na2O | 0.13 | 0.09 | 0.08 | 0.06 | 0.12 | 0.1 | 0.07 | 0.11 | 0.05 | 0.06 | 0.08 | 0.05 | 0.06 | 0.08153846 | 0.0267227
ZnO | 0 | 0 | 0.07 | 0 | 0.03 | 0 | 0 | 0.05 | 0 | 0 | 0 | 0.03 | 0.05 | 0.01769231 | 0.02521701
TiO2 | 0 | 0.04 | 0 | 0 | 0 | 0 | 0.03 | 0.01 | 0.02 | 0.05 | 0.05 | 0 | 0 | 0.01538462 | 0.02025479
Totals | 91.84 | 89.03 | 93.06 | 93.13 | 91.43 | 91.84 | 91.45 | 91.22 | 90.95 | 91.53 | 92.96 | 90.74 | 91.58 | 91.59692 | 1.095646
Cation | Numbers | Normalized | to | 42 | O | Avg | Cation | # | Standard | Dev | #
Si | 14.618 | 14.386 | 14.519 | 14.734 | 14.663 | 14.646 | 14.696 | 14.759 | 14.682 | 14.667 | 14.772 | 14.619 | 14.717 | 14.65215 | 0.1043654 | 14.68 | 4 | 58.72
Al | 1.463 | 1.318 | 1.356 | 1.396 | 1.362 | 1.375 | 1.333 | 1.3 | 1.356 | 1.243 | 1.237 | 1.219 | 1.21 | 1.320615 | 0.07598962 | 1.32 | 3 | 3.96
Mn | 5.176 | 5.405 | 5.115 | 5.051 | 5.224 | 5.19 | 5.271 | 5.241 | 5.255 | 5.288 | 5.139 | 5.363 | 5.262 | 5.229231 | 0.09713406 | 5.37 | 2 | 10.74
Fe | 4.3 | 4.51 | 4.361 | 4.33 | 4.368 | 4.39 | 4.385 | 4.305 | 4.331 | 4.416 | 4.264 | 4.393 | 4.416 | 4.366846 | 0.06352407 | 4.48 | 2 | 8.96
Mg | 0.154 | 0.153 | 0.157 | 0.159 | 0.149 | 0.136 | 0.145 | 0.143 | 0.142 | 0.139 | 0.138 | 0.143 | 0.143 | 0.1462308 | 0.007462728 | 0.15 | 2 | 0.3
K | 1.03 | 1.387 | 1.627 | 0.905 | 0.827 | 0.93 | 0.663 | 0.678 | 0.834 | 0.961 | 1.166 | 1.114 | 0.949 | 1.005462 | 0.2703003 | 0.65 | 1 | 0.65
Ca | 0.386 | 0.442 | 0.438 | 0.426 | 0.43 | 0.433 | 0.444 | 0.451 | 0.432 | 0.433 | 0.429 | 0.45 | 0.426 | 0.4323077 | 0.01624492 | 0.32 | 2 | 0.64
Na | 0.079 | 0.055 | 0.051 | 0.033 | 0.073 | 0.062 | 0.041 | 0.066 | 0.03 | 0.039 | 0.049 | 0.033 | 0.039 | 0.05 | 0.01606757 | 0.03 | 1 | 0.03
Zn | 0 | 0 | 0.015 | 0.001 | 0.008 | 0 | 0 | 0.012 | 0 | 0 | 0 | 0.007 | 0.011 | 0.004153846 | 0.005625036
Ti | 0 | 0.009 | 0.001 | 0.001 | 0 | 0 | 0.006 | 0.002 | 0.004 | 0.013 | 0.011 | 0 | 0 | 0.003615385 | 0.004646476
Totals | 27.205 | 27.666 | 27.64 | 27.036 | 27.105 | 27.161 | 26.984 | 26.958 | 27.067 | 27.199 | 27.206 | 27.342 | 27.172 | 27.21085 | 0.221846 |  |  | 84
(Ca,K,Na)(Mn2+,Fe2+)10(Si,Al)16O38(OH)8·nH2O
(K0.65Ca0.32Na0.03)Σ=1(Mn2+5.37Fe2+4.48Mg0.15)Σ=10(Si14.68Al1.32)Σ=16O38(OH)8·8.77H2O
Xtal | El | Line | Pk(s) | Bkg(s) | Bkg(+) | Bkg(-) | Standards
TAP | Na | Ka | 20 | 10 | 600 | -600 | albite-Cr
TAP | Si | Ka | 20 | 10 | 600 | -600 | diopside
TAP | Mg | Ka | 20 | 10 | 600 | -600 | diopside
TAP | Al | Ka | 20 | 10 | 600 | -600 | anor-hk
PET | K | Ka | 20 | 10 | 600 | -600 | kspar-OR1
PET | Ca | Ka | 20 | 10 | 600 | -600 | diopside
PET | Mn | Ka | 20 | 10 | 600 | -600 | rhod-791
LIF | Fe | Ka | 20 | 10 | 500 | -500 | fayalite
LIF | Ti | Ka | 20 | 10 | 500 | -500 | rutile1
LIF | Zn | Ka | 20 | 10 | 500 | -500 | zn_2