## Sheet1
phosphohedyphane60733
Num | #43 | #44 | #45 | #46 | #47 |  | average | stdev
PbO | 65.86 | 65.64 | 65.35 | 65.37 | 65.65 |  | 65.574 | 0.2143129
P2O5 | 18.38 | 18.39 | 18.51 | 18.11 | 17.59 |  | 18.196 | 0.3690257
CaO | 9.18 | 9.22 | 9.38 | 9.26 | 8.84 |  | 9.176 | 0.202188
Cl | 3.40824 | 3.42115 | 3.38242 | 3.29205 | 3.39533 |  | 3.379838 | 0.05115358
As2O5 | 2.19 | 2 | 1.86 | 2.03 | 2.7 |  | 2.156 | 0.3259294
Na2O | 0.3 | 0.27 | 0.25 | 0.25 | 0.28 |  | 0.27 | 0.0212132
SO3 | 0.08 | 0.2 | 0.24 | 0.22 | 0.29 |  | 0.206 | 0.07797435
ZnO | 0.02 | 0 | 0.03 | 0.09 | 0.05 |  | 0.038 | 0.03420526 | not present in the wds scan; not in totals
CuO | 0 | 0 | 0.06 | 0.07 | 0 |  | 0.026 | 0.03577709 | not present in the wds scan; not in totals
MnO | 0 | 0.05 | 0 | 0.06 | 0 |  | 0.022 | 0.0303315 | not present in the wds scan; not in totals
FeO | 0 | 0 | 0 | 0.06 | 0.01 |  | 0.014 | 0.02607681 | not present in the wds scan; not in totals
TiO2 | 0.02 | 0 | 0.04 | 0 | 0 |  | 0.012 | 0.01788854 | not present in the wds scan; not in totals
Al2O3 | 0.01 | 0.01 | 0 | 0.01 | 0 |  | 0.006 | 0.005477226 | not present in the wds scan; not in totals
K2O | 0.01 | 0 | 0 | 0 | 0 |  | 0.002 | 0.004472136 | not present in the wds scan; not in totals
MgO | 0 | 0 | 0 | 0 | 0 |  | 0 | 0 | not present in the wds scan; not in totals
F | 0.25 | 0.85 | 0.42 | 1.79 | 0.56 |  | 0.774 | 0.6090402 | not present in the wds scan; not in totals
Total | 99.39824 | 99.14115 | 98.97242 | 98.53205 | 98.74533 |  | 98.957838 | 0.3369811
Cl2=-O | 0.76824 | 0.77115 | 0.76242 | 0.74205 | 0.76533 |  | 0.761838 | 0.01153036
Cation numbers normalized to 12.5 O | [6 empty] | average | stdev | in formula |  | (+) charges
P | 2.786611 | 2.788226 | 2.797002 | 2.767885 | 2.704533 |  | 2.768852 | 0.03748684 | 2.77 | 5 | 13.85
As | 0.2050537 | 0.1872703 | 0.1735769 | 0.1916101 | 0.2563793 |  | 0.2027781 | 0.03200073 | 0.2 | 5 | 1
S | 0.01075155 | 0.02687983 | 0.03214755 | 0.02980592 | 0.03952526 |  | 0.02782202 | 0.01062898 | 0.03 | 6 | 0.18
Pb | 3.175033 | 3.164539 | 3.139985 | 3.176901 | 3.209643 |  | 3.17322 | 0.02511685 | 3.22 | 2 | 6.44
Ca | 1.761466 | 1.769204 | 1.793866 | 1.791189 | 1.720202 |  | 1.767186 | 0.02971629 | 1.75 | 2 | 3.5
Na | 0.1041662 | 0.09375286 | 0.08651689 | 0.08750728 | 0.09859593 |  | 0.09410783 | 0.007460376 | 0.03 | 1 | 0.03
25
Cl | 1.034428 | 1.038383 | 1.023183 | 1.007246 | 1.045076 |  | 1.029663 | 0.01483945 | 1
ideal |  | Ca2Pb3(PO4)3Cl
measured |  | (Ca1.75Pb0.22Na0.03)Σ=2Pb3.00(P1.00O4)3Cl1.00
Xtal | El | Line | Pk(s) | Bkg(s) | Bkg(+) | Bkg(-) | Standards
TAP | F | Ka | 20 | 10 | 0 | -700 | MgF2
TAP | Na | Ka | 20 | 10 | 600 | -600 | albite-Cr
TAP | As | La | 20 | 10 | 600 | -600 | as
TAP | Mg | Ka | 20 | 10 | 600 | -600 | diopside
TAP | Al | Ka | 20 | 10 | 600 | -600 | anor-hk
PET | P | Ka | 20 | 10 | 600 | -600 | apatite
PET | S | Ka | 20 | 10 | 600 | -600 | barite2
PET | K | Ka | 20 | 10 | 600 | -600 | kspar-OR1
PET | Cl | Ka | 20 | 10 | 250 | -500 | scap-s
PET | Ca | Ka | 20 | 10 | 600 | -600 | diopside
PET | Mn | Ka | 20 | 10 | 600 | -600 | rhod-791
PET | Pb | Ma | 20 | 10 | 600 | -600 | wulfenite
LIF | Ti | Ka | 20 | 10 | 500 | -500 | rutile1
LIF | Fe | Ka | 20 | 10 | 500 | -500 | fayalite
LIF | Cu | Ka | 20 | 10 | 500 | -500 | chalcopy
LIF | Zn | Ka | 20 | 10 | 500 | -500 | willemit2