## El
Cameca Quantitative Analysis
Label : Car-1
Tue Apr 23 16:57:45 2013
Stoi Analysis
Weight Percent Elements
X | Y | Z | Name | Num | Ge | Si | Al | C | S | Ca | O | Total
-13329 | -663 | 45 | Carraraite | #1 | 12.66 | 0.169 | 0.042 | 7.039 | 5.65 | 22.896 | 42.165 | 90.621
-13291 | -663 | 44 | Carraraite | #2 | 13.455 | 0.196 | 0.096 | 7.112 | 6.341 | 24.513 | 44.466 | 96.179
-13261 | -683 | 44 | Carraraite | #3 | 13.724 | 0.145 | 0.093 | 6.751 | 6.166 | 24.803 | 43.416 | 95.098
-13408 | -636 | 43 | Carraraite | #4 | 8.968 | 2.359 | 0.059 | 8.39 | 7.327 | 27.99 | 51.188 | 106.281
-13337 | -614 | 40 | Carraraite | #5 | 13.14 | 0.205 | 0.054 | 7.164 | 6.232 | 24.339 | 44.207 | 95.341
-13303 | -614 | 41 | Carraraite | #6 | 13.084 | 0.189 | 0.08 | 6.875 | 6.062 | 24.019 | 43.034 | 93.343
-13264 | -623 | 40 | Carraraite | #7 | 13.453 | 0.231 | 0.112 | 7.026 | 6.374 | 25.199 | 44.615 | 97.01
-13426 | -584 | 43 | Carraraite | #8 | 13.578 | 0.211 | 0.099 | 8.294 | 6.595 | 25.609 | 48.508 | 102.894
-13351 | -686 | 43 | Carraraite | #9 | 12.882 | 0.166 | 0.058 | 6.782 | 5.894 | 23.795 | 42.313 | 91.89
-13351 | -657 | 42 | Carraraite | #10 | 13.309 | 0.208 | 0.076 | 7.055 | 6.033 | 24.424 | 43.751 | 94.856
-13311 | -685 | 44 | Carraraite | #11 | 13.179 | 0.136 | 0.06 | 6.974 | 6.035 | 23.987 | 43.208 | 93.579
-13274 | -699 | 42 | Carraraite | #12 | 13.03 | 0.133 | 0.067 | 6.816 | 6.146 | 24.692 | 43.173 | 94.057

## Ox
Cameca Quantitative Analysis
Label : Car-1
Tue Apr 23 16:57:45 2013
Stoi Analysis
Weight Percent Oxides
Name | Num | GeO2 | SiO2 | Al2O3 | SO3 | CaO | Total
Carraraite | #1 | 19.386 | 0.4193 | 0.1814 | 15.8329 | 34.298 | 70.1176
Carraraite | #2 | 19.7736 | 0.3102 | 0.1757 | 15.396 | 34.7038 | 70.3593
Carraraite | #3 | 18.9322 | 0.4386 | 0.102 | 15.5608 | 34.0546 | 69.0882
Carraraite | #4 | 18.8515 | 0.4043 | 0.1512 | 15.1363 | 33.6068 | 68.1501
Carraraite | #5 | 19.3831 | 0.4942 | 0.2116 | 15.9153 | 35.2579 | 71.2621
Carraraite | #6 | 18.5604 | 0.3551 | 0.1096 | 14.7168 | 33.2934 | 67.0353
Carraraite | #7 | 19.1757 | 0.445 | 0.1436 | 15.0639 | 34.1735 | 69.0017
Carraraite | #8 | 18.9884 | 0.2909 | 0.1134 | 15.0689 | 34.562 | 69.0236
Carraraite | #9 | 18.7737 | 0.2845 | 0.1266 | 15.346 | 34.5485 | 69.0793
| Avg. | 19.09162 | 0.3824556 | 0.1461222 | 15.33743 | 34.27761 | 69.23524
| Stdv. | 0.3742962 | 0.07527651 | 0.0373687 | 0.3881662 | 0.5891211 | 1.240603
Ideal Formula: Ca3Ge(SO4)(CO3)(OH)6·12H2O
Emperical Formula: Ca3.18(Ge0.95Si0.12Al0.04)(SO4)(CO3)(OH)6·12H2O
Due to the highly hydration and the rapid deterioration of the sample during the microprobe analysis,
the obtained composition was used only for the estimation of cation ratios.
By assuming one S cation per formula, the relative ratio of Ca:Ge:S is 3.18:0.95:1.

## Det
Cameca Quantitative Analysis
Label : Car-1
Tue Apr 23 16:57:45 2013
Stoi Analysis
Weight Percents, Det. Limit (wt) 3sigma
| Ge | Det.limit | Si | Det.limit | Al | Det.limit | C | Det.limit | S | Det.limit | Ca | Det.limit | O | Det.limit | Total |  | X | Y | Z
#1 | 12.66 | 0.25624 | 0.169 | 0.13127 | 0.042 | 0.15294 | 7.039 | 0.10195 | 5.65 | 0.1456 | 22.896 | 0.05966 | 42.165 |  | 90.621 | Carraraite | -13329 | -663 | 45
#2 | 13.455 | 0.25825 | 0.196 | 0.12722 | 0.096 | 0.13674 | 7.112 | 0.10716 | 6.341 | 0.14435 | 24.513 | 0.06361 | 44.466 |  | 96.179 | Carraraite | -13291 | -663 | 44
#3 | 13.724 | 0.25808 | 0.145 | 0.13463 | 0.093 | 0.14019 | 6.751 | 0.10158 | 6.166 | 0.13934 | 24.803 | 0.06041 | 43.416 |  | 95.098 | Carraraite | -13261 | -683 | 44
#4 | 8.968 | 0.23696 | 2.359 | 0.12791 | 0.059 | 0.12299 | 8.39 | 0.10305 | 7.327 | 0.14395 | 27.99 | 0.06073 | 51.188 |  | 106.281 | Carraraite | -13408 | -636 | 43
#5 | 13.14 | 0.24229 | 0.205 | 0.13627 | 0.054 | 0.15174 | 7.164 | 0.09714 | 6.232 | 0.1518 | 24.339 | 0.06491 | 44.207 |  | 95.341 | Carraraite | -13337 | -614 | 40
#6 | 13.084 | 0.25926 | 0.189 | 0.13056 | 0.08 | 0.15072 | 6.875 | 0.10236 | 6.062 | 0.13953 | 24.019 | 0.06239 | 43.034 |  | 93.343 | Carraraite | -13303 | -614 | 41
#7 | 13.453 | 0.26214 | 0.231 | 0.13456 | 0.112 | 0.14131 | 7.026 | 0.10136 | 6.374 | 0.1435 | 25.199 | 0.06339 | 44.615 |  | 97.01 | Carraraite | -13264 | -623 | 40
#8 | 13.578 | 0.25833 | 0.211 | 0.11956 | 0.099 | 0.13344 | 8.294 | 0.10013 | 6.595 | 0.14463 | 25.609 | 0.06494 | 48.508 |  | 102.894 | Carraraite | -13426 | -584 | 43
#9 | 12.882 | 0.24506 | 0.166 | 0.12533 | 0.058 | 0.13704 | 6.782 | 0.10026 | 5.894 | 0.13543 | 23.795 | 0.0645 | 42.313 |  | 91.89 | Carraraite | -13351 | -686 | 43
#10 | 13.309 | 0.27354 | 0.208 | 0.12 | 0.076 | 0.15089 | 7.055 | 0.10149 | 6.033 | 0.14097 | 24.424 | 0.0624 | 43.751 |  | 94.856 | Carraraite | -13351 | -657 | 42
#11 | 13.179 | 0.24637 | 0.136 | 0.13259 | 0.06 | 0.14689 | 6.974 | 0.09622 | 6.035 | 0.15064 | 23.987 | 0.05932 | 43.208 |  | 93.579 | Carraraite | -13311 | -685 | 44
#12 | 13.03 | 0.25245 | 0.133 | 0.14369 | 0.067 | 0.14929 | 6.816 | 0.09879 | 6.146 | 0.13259 | 24.692 | 0.06239 | 43.173 |  | 94.057 | Carraraite | -13274 | -699 | 42

## Full
Quantitative Analysis Declaration
Label:Car-1
Date:Tue Apr 23 16:59:30 2013
Type:Stoi
Take Off Angle:0.
Iteration Limit:0.000
Condition #1 15.0 kV 6.0 nA
Sp1 TAP
Ge La Shift:0 Valence:4
Time(sec):20 Bkg(sec):10.0
(+)Bkg:600 (-)Bkg:-600 Slope:0.000
Standard:ge Esti 3 Sig.D.L.(ppm): 3203.47
Bias(V):1390 Gain(*):120 DeadTime(us):3
Baseline:500 Window:4000 Mode:Pha Diff
SineTheta:40558 I(C/s/nA):367.735 Date:23/Apr/13
Si Ka Shift:0 Valence:4
Time(sec):10 Bkg(sec):0.0
(+)Bkg:600 (-)Bkg:-600 Slope:0.000
Standard:diopside Esti 3 Sig.D.L.(ppm): 643.24
Bias(V):1390 Gain(*):120 DeadTime(us):3
Baseline:500 Window:4000 Mode:Pha Diff
SineTheta:27742 I(C/s/nA):302.792 Date:17/Apr/13
Al Ka Shift:0 Valence:3
Time(sec):10 Bkg(sec):0.0
(+)Bkg:600 (-)Bkg:-600 Slope:0.000
Standard:anor-s Esti 3 Sig.D.L.(ppm): 675.36
Bias(V):1390 Gain(*):120 DeadTime(us):3
Baseline:500 Window:4000 Mode:Pha Diff
SineTheta:32444 I(C/s/nA):216.747 Date:23/Apr/13
Sp2 PC2
C Ka Shift:0 Valence:4
Time(sec):40 Bkg(sec):0.0
(+)Bkg:10000 (-)Bkg:-10002 Slope:0.000
Standard:calcx Esti 3 Sig.D.L.(ppm): 431.60
Bias(V):1490 Gain(*):120 DeadTime(us):3
Baseline:1000 Window:4000 Mode:Pha Diff
SineTheta:46047 I(C/s/nA):118.693 Date:23/Apr/13
Sp3 PET
S Ka Shift:0 Valence:6
Time(sec):20 Bkg(sec):10.0
(+)Bkg:600 (-)Bkg:-600 Slope:0.000
Standard:anhydrite Esti 3 Sig.D.L.(ppm): 589.06
Bias(V):1870 Gain(*):120 DeadTime(us):3
Baseline:500 Window:4000 Mode:Pha Diff
SineTheta:61394 I(C/s/nA):88.761 Date:23/Apr/13
Ca Ka Shift:0 Valence:2
Time(sec):20 Bkg(sec):10.0
(+)Bkg:600 (-)Bkg:-600 Slope:0.000
Standard:calcx Esti 3 Sig.D.L.(ppm): 490.27
Bias(V):1867 Gain(*):120 DeadTime(us):3
Baseline:500 Window:4000 Mode:Pha Diff
SineTheta:38388 I(C/s/nA):343.720 Date:23/Apr/13
Not analyzed :O
Cameca Quantitative Analysis
Label : Car-1
Tue Apr 23 16:57:45 2013
Stoi Analysis
Point #1 Time: Tue Apr 23 16:03:03 2013 Comment: Carraraite
El | Line | Peak | Bkgd | Ix/Istd | K-ratio | Sig/K | 1Sigma El | Det.lim | Atomic % | Concen. | Compnd% | Std | X | Y | Z
|  | (cps) | (cps) |  |  |  | (wt) | (wt) | (at) | (wt elem.) | (wt oxide)
Ge | La | 167 | 6.5 | 0.0727 | 0.07266 | 1.7 | 0.233 | 0.25624 | 4.202 | 12.66 | 18.2406 | ge | -13329 | -663 | 45
Si | Ka | 15.6 | 4.4 | 0.0062 | 0.00126 | 8 | 0.02133 | 0.13127 | 0.145 | 0.169 | 0.3615 | diopside | -13329 | -663 | 45
Al | Ka | 6.3 | 4 | 0.0018 | 0.00026 | 12.6 | 0.0184 | 0.15294 | 0.037 | 0.042 | 0.0794 | anor-s | -13329 | -663 | 45
C | Ka | 218.4 | 7.1 | 0.2964 | 0.01854 | 1.1 | 0.08104 | 0.10195 | 14.12 | 7.039 | 25.7913 | calcx | -13329 | -663 | 45
S | Ka | 122.9 | 1.4 | 0.228 | 0.04971 | 2 | 0.11625 | 0.1456 | 4.246 | 5.65 | 14.1076 | anhydrite | -13329 | -663 | 45
Ca | Ka | 1184.7 | 5.7 | 0.5711 | 0.21182 | 0.7 | 0.15412 | 0.05966 | 13.762 | 22.896 | 32.0355 | calcx | -13329 | -663 | 45
O | [8 empty] | 63.488 | 42.165 |  |  | -13329 | -663 | 45
Totals: | [8 empty] | 100 | 90.621 | 90.6159
Point #2 Time: Tue Apr 23 16:03:03 2013 Comment: Carraraite
El | Line | Peak | Bkgd | Ix/Istd | K-ratio | Sig/K | 1Sigma El | Det.lim | Atomic % | Concen. | Compnd% | Std | X | Y | Z
|  | (cps) | (cps) |  |  |  | (wt) | (wt) | (at) | (wt elem.) | (wt oxide)
Ge | La | 178.1 | 6.7 | 0.0776 | 0.07762 | 1.7 | 0.23938 | 0.25825 | 4.235 | 13.455 | 19.386 | ge | -13291 | -663 | 44
Si | Ka | 17 | 4 | 0.0071 | 0.00147 | 7.7 | 0.02185 | 0.12722 | 0.159 | 0.196 | 0.4193 | diopside | -13291 | -663 | 44
Al | Ka | 8.1 | 2.8 | 0.0041 | 0.0006 | 11.1 | 0.01892 | 0.13674 | 0.081 | 0.096 | 0.1814 | anor-s | -13291 | -663 | 44
C | Ka | 218.1 | 7.7 | 0.2953 | 0.01847 | 1.1 | 0.08225 | 0.10716 | 13.529 | 7.112 | 26.0588 | calcx | -13291 | -663 | 44
S | Ka | 137.8 | 1.4 | 0.2561 | 0.05583 | 1.9 | 0.12297 | 0.14435 | 4.519 | 6.341 | 15.8329 | anhydrite | -13291 | -663 | 44
Ca | Ka | 1270.1 | 6.7 | 0.6123 | 0.2271 | 0.6 | 0.15978 | 0.06361 | 13.975 | 24.513 | 34.298 | calcx | -13291 | -663 | 44
O | [8 empty] | 63.501 | 44.466 |  |  | -13291 | -663 | 44
Totals: | [8 empty] | 100 | 96.179 | 96.1764
Point #3 Time: Tue Apr 23 16:03:03 2013 Comment: Carraraite
El | Line | Peak | Bkgd | Ix/Istd | K-ratio | Sig/K | 1Sigma El | Det.lim | Atomic % | Concen. | Compnd% | Std | X | Y | Z
|  | (cps) | (cps) |  |  |  | (wt) | (wt) | (at) | (wt elem.) | (wt oxide)
Ge | La | 181.6 | 6.7 | 0.0793 | 0.07929 | 1.7 | 0.24149 | 0.25808 | 4.413 | 13.724 | 19.7736 | ge | -13261 | -683 | 44
Si | Ka | 14.3 | 4.7 | 0.0053 | 0.00109 | 8.4 | 0.02084 | 0.13463 | 0.121 | 0.145 | 0.3102 | diopside | -13261 | -683 | 44
Al | Ka | 8.1 | 3 | 0.0039 | 0.00058 | 11.1 | 0.01916 | 0.14019 | 0.08 | 0.093 | 0.1757 | anor-s | -13261 | -683 | 44
C | Ka | 206.4 | 6.8 | 0.2803 | 0.01753 | 1.1 | 0.07989 | 0.10158 | 13.118 | 6.751 | 24.7361 | calcx | -13261 | -683 | 44
S | Ka | 133.8 | 1.1 | 0.2491 | 0.0543 | 1.9 | 0.12113 | 0.13934 | 4.489 | 6.166 | 15.396 | anhydrite | -13261 | -683 | 44
Ca | Ka | 1285.5 | 5.9 | 0.6205 | 0.23012 | 0.6 | 0.16061 | 0.06041 | 14.444 | 24.803 | 34.7038 | calcx | -13261 | -683 | 44
O | [8 empty] | 63.335 | 43.416 |  |  | -13261 | -683 | 44
Totals: | [8 empty] | 100 | 95.098 | 95.0953
Point #4 Time: Tue Apr 23 16:03:03 2013 Comment: Carraraite
El | Line | Peak | Bkgd | Ix/Istd | K-ratio | Sig/K | 1Sigma El | Det.lim | Atomic % | Concen. | Compnd% | Std | X | Y | Z
|  | (cps) | (cps) |  |  |  | (wt) | (wt) | (at) | (wt elem.) | (wt oxide)
Ge | La | 116.9 | 5.1 | 0.0507 | 0.05067 | 2.1 | 0.19851 | 0.23696 | 2.454 | 8.968 | 12.9211 | ge | -13408 | -636 | 43
Si | Ka | 166.4 | 4.5 | 0.0891 | 0.0183 | 2.5 | 0.06028 | 0.12791 | 1.669 | 2.359 | 5.0466 | diopside | -13408 | -636 | 43
Al | Ka | 5.7 | 2.3 | 0.0026 | 0.00038 | 13.2 | 0.01543 | 0.12299 | 0.043 | 0.059 | 0.1115 | anor-s | -13408 | -636 | 43
C | Ka | 260.2 | 7.4 | 0.355 | 0.0222 | 1 | 0.08834 | 0.10305 | 13.875 | 8.39 | 30.7414 | calcx | -13408 | -636 | 43
S | Ka | 159.5 | 1.4 | 0.297 | 0.06475 | 1.8 | 0.13187 | 0.14395 | 4.539 | 7.327 | 18.2949 | anhydrite | -13408 | -636 | 43
Ca | Ka | 1437.4 | 5.8 | 0.6942 | 0.25745 | 0.6 | 0.17187 | 0.06073 | 13.872 | 27.99 | 39.163 | calcx | -13408 | -636 | 43
O | [8 empty] | 63.549 | 51.188 |  |  | -13408 | -636 | 43
Totals: | [8 empty] | 100 | 106.281 | 106.2785
Point #5 Time: Tue Apr 23 16:03:03 2013 Comment: Carraraite
El | Line | Peak | Bkgd | Ix/Istd | K-ratio | Sig/K | 1Sigma El | Det.lim | Atomic % | Concen. | Compnd% | Std | X | Y | Z
|  | (cps) | (cps) |  |  |  | (wt) | (wt) | (at) | (wt elem.) | (wt oxide)
Ge | La | 172.4 | 5.7 | 0.0756 | 0.07564 | 1.7 | 0.23578 | 0.24229 | 4.16 | 13.14 | 18.9322 | ge | -13337 | -614 | 40
Si | Ka | 18.5 | 4.9 | 0.0075 | 0.00154 | 7.4 | 0.02307 | 0.13627 | 0.168 | 0.205 | 0.4386 | diopside | -13337 | -614 | 40
Al | Ka | 6.9 | 3.9 | 0.0023 | 0.00034 | 12 | 0.01883 | 0.15174 | 0.046 | 0.054 | 0.102 | anor-s | -13337 | -614 | 40
C | Ka | 219.2 | 6.2 | 0.2993 | 0.01872 | 1.1 | 0.08184 | 0.09714 | 13.707 | 7.164 | 26.2493 | calcx | -13337 | -614 | 40
S | Ka | 135.7 | 1.6 | 0.2518 | 0.05489 | 1.9 | 0.12224 | 0.1518 | 4.467 | 6.232 | 15.5608 | anhydrite | -13337 | -614 | 40
Ca | Ka | 1259.3 | 7 | 0.6077 | 0.22537 | 0.6 | 0.15935 | 0.06491 | 13.955 | 24.339 | 34.0546 | calcx | -13337 | -614 | 40
O | [8 empty] | 63.496 | 44.207 |  |  | -13337 | -614 | 40
Totals: | [8 empty] | 100 | 95.341 | 95.3374
Point #6 Time: Tue Apr 23 16:03:03 2013 Comment: Carraraite
El | Line | Peak | Bkgd | Ix/Istd | K-ratio | Sig/K | 1Sigma El | Det.lim | Atomic % | Concen. | Compnd% | Std | X | Y | Z
|  | (cps) | (cps) |  |  |  | (wt) | (wt) | (at) | (wt elem.) | (wt oxide)
Ge | La | 172.8 | 6.7 | 0.0753 | 0.07533 | 1.7 | 0.23669 | 0.25926 | 4.251 | 13.084 | 18.8515 | ge | -13303 | -614 | 41
Si | Ka | 16.8 | 4.3 | 0.0069 | 0.00141 | 7.7 | 0.02193 | 0.13056 | 0.158 | 0.189 | 0.4043 | diopside | -13303 | -614 | 41
Al | Ka | 8.2 | 3.8 | 0.0034 | 0.0005 | 11 | 0.01988 | 0.15072 | 0.07 | 0.08 | 0.1512 | anor-s | -13303 | -614 | 41
C | Ka | 210.8 | 7 | 0.2863 | 0.01791 | 1.1 | 0.08057 | 0.10236 | 13.499 | 6.875 | 25.1904 | calcx | -13303 | -614 | 41
S | Ka | 131.4 | 1.1 | 0.2448 | 0.05338 | 2 | 0.12016 | 0.13953 | 4.459 | 6.062 | 15.1363 | anhydrite | -13303 | -614 | 41
Ca | Ka | 1242.6 | 6.3 | 0.5998 | 0.22247 | 0.7 | 0.15815 | 0.06239 | 14.133 | 24.019 | 33.6068 | calcx | -13303 | -614 | 41
O | [8 empty] | 63.43 | 43.034 |  |  | -13303 | -614 | 41
Totals: | [8 empty] | 100 | 93.343 | 93.3405
Point #7 Time: Tue Apr 23 16:03:03 2013 Comment: Carraraite
El | Line | Peak | Bkgd | Ix/Istd | K-ratio | Sig/K | 1Sigma El | Det.lim | Atomic % | Concen. | Compnd% | Std | X | Y | Z
|  | (cps) | (cps) |  |  |  | (wt) | (wt) | (at) | (wt elem.) | (wt oxide)
Ge | La | 177.9 | 6.9 | 0.0776 | 0.07762 | 1.7 | 0.23988 | 0.26214 | 4.213 | 13.453 | 19.3831 | ge | -13264 | -623 | 40
Si | Ka | 20 | 4.7 | 0.0084 | 0.00173 | 7.1 | 0.02372 | 0.13456 | 0.187 | 0.231 | 0.4942 | diopside | -13264 | -623 | 40
Al | Ka | 9.3 | 3.1 | 0.0048 | 0.0007 | 10.4 | 0.02019 | 0.14131 | 0.095 | 0.112 | 0.2116 | anor-s | -13264 | -623 | 40
C | Ka | 214.8 | 6.8 | 0.2925 | 0.01829 | 1.1 | 0.08142 | 0.10136 | 13.299 | 7.026 | 25.7437 | calcx | -13264 | -623 | 40
S | Ka | 138.3 | 1.3 | 0.2576 | 0.05617 | 1.9 | 0.12332 | 0.1435 | 4.52 | 6.374 | 15.9153 | anhydrite | -13264 | -623 | 40
Ca | Ka | 1303.6 | 6.6 | 0.6299 | 0.23361 | 0.6 | 0.16221 | 0.06339 | 14.293 | 25.199 | 35.2579 | calcx | -13264 | -623 | 40
O | [8 empty] | 63.393 | 44.615 |  |  | -13264 | -623 | 40
Totals: | [8 empty] | 100 | 97.01 | 97.0058
Point #8 Time: Tue Apr 23 16:03:03 2013 Comment: Carraraite
El | Line | Peak | Bkgd | Ix/Istd | K-ratio | Sig/K | 1Sigma El | Det.lim | Atomic % | Concen. | Compnd% | Std | X | Y | Z
|  | (cps) | (cps) |  |  |  | (wt) | (wt) | (at) | (wt elem.) | (wt oxide)
Ge | La | 179.1 | 6.7 | 0.0783 | 0.07826 | 1.7 | 0.24065 | 0.25833 | 3.925 | 13.578 | 19.5632 | ge | -13426 | -584 | 43
Si | Ka | 17.3 | 3.3 | 0.0077 | 0.00158 | 7.6 | 0.02161 | 0.11956 | 0.157 | 0.211 | 0.4514 | diopside | -13426 | -584 | 43
Al | Ka | 8.1 | 2.6 | 0.0042 | 0.00062 | 11.1 | 0.01868 | 0.13344 | 0.077 | 0.099 | 0.1871 | anor-s | -13426 | -584 | 43
C | Ka | 257.9 | 6.9 | 0.3528 | 0.02206 | 1 | 0.08754 | 0.10013 | 14.492 | 8.294 | 30.3897 | calcx | -13426 | -584 | 43
S | Ka | 143.2 | 1.4 | 0.2666 | 0.05811 | 1.9 | 0.12543 | 0.14463 | 4.317 | 6.595 | 16.4671 | anhydrite | -13426 | -584 | 43
Ca | Ka | 1324.3 | 7 | 0.6394 | 0.23715 | 0.6 | 0.16368 | 0.06494 | 13.409 | 25.609 | 35.8315 | calcx | -13426 | -584 | 43
O | [8 empty] | 63.623 | 48.508 |  |  | -13426 | -584 | 43
Totals: | [8 empty] | 100 | 102.894 | 102.89
Point #9 Time: Tue Apr 23 16:03:03 2013 Comment: Carraraite
El | Line | Peak | Bkgd | Ix/Istd | K-ratio | Sig/K | 1Sigma El | Det.lim | Atomic % | Concen. | Compnd% | Std | X | Y | Z
|  | (cps) | (cps) |  |  |  | (wt) | (wt) | (at) | (wt elem.) | (wt oxide)
Ge | La | 169.1 | 5.8 | 0.0741 | 0.07406 | 1.7 | 0.23394 | 0.24506 | 4.253 | 12.882 | 18.5604 | ge | -13351 | -686 | 43
Si | Ka | 14.8 | 3.8 | 0.0061 | 0.00124 | 8.2 | 0.02058 | 0.12533 | 0.142 | 0.166 | 0.3551 | diopside | -13351 | -686 | 43
Al | Ka | 6 | 2.8 | 0.0025 | 0.00036 | 12.9 | 0.01703 | 0.13704 | 0.052 | 0.058 | 0.1096 | anor-s | -13351 | -686 | 43
C | Ka | 208.6 | 6.7 | 0.2836 | 0.01774 | 1.1 | 0.07977 | 0.10026 | 13.534 | 6.782 | 24.8496 | calcx | -13351 | -686 | 43
S | Ka | 127.8 | 1 | 0.2381 | 0.05191 | 2 | 0.11835 | 0.13543 | 4.407 | 5.894 | 14.7168 | anhydrite | -13351 | -686 | 43
Ca | Ka | 1231.7 | 6.9 | 0.5942 | 0.22038 | 0.7 | 0.15744 | 0.0645 | 14.229 | 23.795 | 33.2934 | calcx | -13351 | -686 | 43
O | [8 empty] | 63.384 | 42.313 |  |  | -13351 | -686 | 43
Totals: | [8 empty] | 100 | 91.89 | 91.885
Point #10 Time: Tue Apr 23 16:03:03 2013 Comment: Carraraite
El | Line | Peak | Bkgd | Ix/Istd | K-ratio | Sig/K | 1Sigma El | Det.lim | Atomic % | Concen. | Compnd% | Std | X | Y | Z
|  | (cps) | (cps) |  |  |  | (wt) | (wt) | (at) | (wt elem.) | (wt oxide)
Ge | La | 176.6 | 7.7 | 0.0767 | 0.07668 | 1.7 | 0.23976 | 0.27354 | 4.251 | 13.309 | 19.1757 | ge | -13351 | -657 | 42
Si | Ka | 17.1 | 3.3 | 0.0076 | 0.00156 | 7.6 | 0.02158 | 0.12 | 0.172 | 0.208 | 0.445 | diopside | -13351 | -657 | 42
Al | Ka | 8 | 3.8 | 0.0032 | 0.00047 | 11.2 | 0.01973 | 0.15089 | 0.066 | 0.076 | 0.1436 | anor-s | -13351 | -657 | 42
C | Ka | 217.2 | 6.9 | 0.2956 | 0.01849 | 1.1 | 0.08136 | 0.10149 | 13.619 | 7.055 | 25.8499 | calcx | -13351 | -657 | 42
S | Ka | 130.8 | 1.2 | 0.2436 | 0.05312 | 2 | 0.11996 | 0.14097 | 4.363 | 6.033 | 15.0639 | anhydrite | -13351 | -657 | 42
Ca | Ka | 1263.4 | 6.3 | 0.6103 | 0.22634 | 0.6 | 0.15954 | 0.0624 | 14.129 | 24.424 | 34.1735 | calcx | -13351 | -657 | 42
O | [8 empty] | 63.4 | 43.751 |  |  | -13351 | -657 | 42
Totals: | [8 empty] | 100 | 94.856 | 94.8515
Point #11 Time: Tue Apr 23 16:03:03 2013 Comment: Carraraite
El | Line | Peak | Bkgd | Ix/Istd | K-ratio | Sig/K | 1Sigma El | Det.lim | Atomic % | Concen. | Compnd% | Std | X | Y | Z
|  | (cps) | (cps) |  |  |  | (wt) | (wt) | (at) | (wt elem.) | (wt oxide)
Ge | La | 173.2 | 5.9 | 0.0759 | 0.07588 | 1.7 | 0.23641 | 0.24637 | 4.265 | 13.179 | 18.9884 | ge | -13311 | -685 | 44
Si | Ka | 13.5 | 4.5 | 0.005 | 0.00102 | 8.6 | 0.02026 | 0.13259 | 0.114 | 0.136 | 0.2909 | diopside | -13311 | -685 | 44
Al | Ka | 6.8 | 3.5 | 0.0025 | 0.00037 | 12.1 | 0.01843 | 0.14689 | 0.052 | 0.06 | 0.1134 | anor-s | -13311 | -685 | 44
C | Ka | 213.5 | 6.1 | 0.2914 | 0.01822 | 1.1 | 0.0807 | 0.09622 | 13.64 | 6.974 | 25.5531 | calcx | -13311 | -685 | 44
S | Ka | 131.4 | 1.6 | 0.2438 | 0.05314 | 2 | 0.1203 | 0.15064 | 4.422 | 6.035 | 15.0689 | anhydrite | -13311 | -685 | 44
Ca | Ka | 1240.5 | 5.6 | 0.5991 | 0.2222 | 0.7 | 0.15793 | 0.05932 | 14.061 | 23.987 | 33.562 | calcx | -13311 | -685 | 44
O | [8 empty] | 63.445 | 43.208 |  |  | -13311 | -685 | 44
Totals: | [8 empty] | 100 | 93.579 | 93.5767
Point #12 Time: Tue Apr 23 16:03:03 2013 Comment: Carraraite
El | Line | Peak | Bkgd | Ix/Istd | K-ratio | Sig/K | 1Sigma El | Det.lim | Atomic % | Concen. | Compnd% | Std | X | Y | Z
|  | (cps) | (cps) |  |  |  | (wt) | (wt) | (at) | (wt elem.) | (wt oxide)
Ge | La | 171.5 | 6.3 | 0.075 | 0.07496 | 1.7 | 0.23576 | 0.25245 | 4.213 | 13.03 | 18.7737 | ge | -13274 | -699 | 42
Si | Ka | 14.5 | 5.7 | 0.0049 | 0.001 | 8.3 | 0.02143 | 0.14369 | 0.111 | 0.133 | 0.2845 | diopside | -13274 | -699 | 42
Al | Ka | 7.4 | 3.7 | 0.0029 | 0.00042 | 11.6 | 0.0191 | 0.14929 | 0.058 | 0.067 | 0.1266 | anor-s | -13274 | -699 | 42
C | Ka | 209.3 | 6.5 | 0.2851 | 0.01783 | 1.1 | 0.0799 | 0.09879 | 13.32 | 6.816 | 24.9742 | calcx | -13274 | -699 | 42
S | Ka | 133.1 | 0.9 | 0.2486 | 0.05419 | 1.9 | 0.1207 | 0.13259 | 4.5 | 6.146 | 15.346 | anhydrite | -13274 | -699 | 42
Ca | Ka | 1277.4 | 6.3 | 0.617 | 0.22882 | 0.6 | 0.16045 | 0.06239 | 14.461 | 24.692 | 34.5485 | calcx | -13274 | -699 | 42
O | [8 empty] | 63.337 | 43.173 |  |  | -13274 | -699 | 42
Totals: | [8 empty] | 100 | 94.057 | 94.0535