## pdf_output
brazilianite505brazilianite505brazilianite505brazilianite505brazilianite505brazilianite505brazilianite505brazilianite505brazilianite505brazilianite505brazilianite505brazilianite505brazilianite505brazilianite505brazilianite505
| #1 | #2 | #3 | #4 | #5 | #6 | #7 | #8 | #9 | #10 | #11 | #12 | #13 | #14 | #15
Ox | brazilianite505brazilianite505brazilianite505brazilianite505brazilianite505brazilianite505brazilianite505brazilianite505brazilianite505brazilianite505brazilianite505brazilianite505brazilianite505brazilianite505brazilianite505 #1: Wt; brazilianite505brazilianite505brazilianite505brazilianite505brazilianite505brazilianite505brazilianite505brazilianite505brazilianite505brazilianite505brazilianite505brazilianite505brazilianite505brazilianite505brazilianite505 #2: Percents; brazilianite505brazilianite505brazilianite505brazilianite505brazilianite505brazilianite505brazilianite505brazilianite505brazilianite505brazilianite505brazilianite505brazilianite505brazilianite505brazilianite505brazilianite505 #3: Average; brazilianite505brazilianite505brazilianite505brazilianite505brazilianite505brazilianite505brazilianite505brazilianite505brazilianite505brazilianite505brazilianite505brazilianite505brazilianite505brazilianite505brazilianite505 #4: Standard; brazilianite505brazilianite505brazilianite505brazilianite505brazilianite505brazilianite505brazilianite505brazilianite505brazilianite505brazilianite505brazilianite505brazilianite505brazilianite505brazilianite505brazilianite505 #5: Dev
F | 0 | 0 | 0 | 0 | 0 | 0 | 0 | 0 | 0 | 0 | 0 | 0 | 0 | 0 | 0 | 0 | 0
Na2O | 7.29 | 7.23 | 7.11 | 7.48 | 7.65 | 7.41 | 7.3 | 7.2 | 7.22 | 7.05 | 7.1 | 6.83 | 7 | 7.66 | 7.37 | 7.26 | 0.22
Al2O3 | 41.83 | 41.61 | 41.8 | 41.23 | 41.21 | 41.29 | 41.93 | 40.91 | 41.88 | 40.68 | 41.23 | 40.84 | 40.55 | 41.19 | 40.98 | 41.28 | 0.43
SiO2 | 0.11 | 0.15 | 0.16 | 0.12 | 0.11 | 0.19 | 0.08 | 0.11 | 0.11 | 0.1 | 0.19 | 0.1 | 0.14 | 0 | 0.09 | 0.12 | 0.04
P2O5 | 39.29 | 39.42 | 39.26 | 39.28 | 39.29 | 38.79 | 39.07 | 39.07 | 39.08 | 38.77 | 39.64 | 39.65 | 38.98 | 39.05 | 39.08 | 39.18 | 0.25
Totals | 88.51 | 88.4 | 88.33 | 88.11 | 88.26 | 87.69 | 88.38 | 87.29 | 88.29 | 86.6 | 88.16 | 87.43 | 86.67 | 87.9 | 87.52 | 87.84 | 0.6
Cation | Numbers | Normalized | to | 10 | O | Avg | Cation | # | Standard | Dev | Norm | Cation | #
Na | 0.86 | 0.853 | 0.84 | 0.887 | 0.906 | 0.884 | 0.862 | 0.861 | 0.853 | 0.849 | 0.839 | 0.813 | 0.841 | 0.912 | 0.88 | 0.863 | 0.026
Al | 2.999 | 2.985 | 3 | 2.971 | 2.968 | 2.991 | 3.012 | 2.972 | 3.01 | 2.978 | 2.962 | 2.954 | 2.964 | 2.98 | 2.972 | 2.981 | 0.017
Si | 0.007 | 0.009 | 0.01 | 0.007 | 0.007 | 0.012 | 0.005 | 0.007 | 0.007 | 0.006 | 0.011 | 0.006 | 0.009 | 0 | 0.006 | 0.007 | 0.003
P | 2.023 | 2.031 | 2.024 | 2.034 | 2.033 | 2.019 | 2.016 | 2.039 | 2.018 | 2.039 | 2.046 | 2.06 | 2.046 | 2.03 | 2.036 | 2.033 | 0.012
Totals | 5.888 | 5.878 | 5.874 | 5.9 | 5.913 | 5.906 | 5.896 | 5.879 | 5.888 | 5.871 | 5.858 | 5.833 | 5.86 | 5.922 | 5.894 | 5.884 | 0.022
trace amounts of Si | brazilianite505brazilianite505brazilianite505brazilianite505brazilianite505brazilianite505brazilianite505brazilianite505brazilianite505brazilianite505brazilianite505brazilianite505brazilianite505brazilianite505brazilianite505 #10: NaAl3(PO4)2(OH)4
Na1.00Al3.00(P1.00O4)2(OH)4
Xtal | brazilianite505brazilianite505brazilianite505brazilianite505brazilianite505brazilianite505brazilianite505brazilianite505brazilianite505brazilianite505brazilianite505brazilianite505brazilianite505brazilianite505brazilianite505 #1: El; brazilianite505brazilianite505brazilianite505brazilianite505brazilianite505brazilianite505brazilianite505brazilianite505brazilianite505brazilianite505brazilianite505brazilianite505brazilianite505brazilianite505brazilianite505 #2: Line; brazilianite505brazilianite505brazilianite505brazilianite505brazilianite505brazilianite505brazilianite505brazilianite505brazilianite505brazilianite505brazilianite505brazilianite505brazilianite505brazilianite505brazilianite505 #3: Pk(s); brazilianite505brazilianite505brazilianite505brazilianite505brazilianite505brazilianite505brazilianite505brazilianite505brazilianite505brazilianite505brazilianite505brazilianite505brazilianite505brazilianite505brazilianite505 #4: Bkg(s); brazilianite505brazilianite505brazilianite505brazilianite505brazilianite505brazilianite505brazilianite505brazilianite505brazilianite505brazilianite505brazilianite505brazilianite505brazilianite505brazilianite505brazilianite505 #5: Bkg(+); brazilianite505brazilianite505brazilianite505brazilianite505brazilianite505brazilianite505brazilianite505brazilianite505brazilianite505brazilianite505brazilianite505brazilianite505brazilianite505brazilianite505brazilianite505 #6: Bkg(-); brazilianite505brazilianite505brazilianite505brazilianite505brazilianite505brazilianite505brazilianite505brazilianite505brazilianite505brazilianite505brazilianite505brazilianite505brazilianite505brazilianite505brazilianite505 #7: Standards
TAP | brazilianite505brazilianite505brazilianite505brazilianite505brazilianite505brazilianite505brazilianite505brazilianite505brazilianite505brazilianite505brazilianite505brazilianite505brazilianite505brazilianite505brazilianite505 #1: F; brazilianite505brazilianite505brazilianite505brazilianite505brazilianite505brazilianite505brazilianite505brazilianite505brazilianite505brazilianite505brazilianite505brazilianite505brazilianite505brazilianite505brazilianite505 #2: Ka; brazilianite505brazilianite505brazilianite505brazilianite505brazilianite505brazilianite505brazilianite505brazilianite505brazilianite505brazilianite505brazilianite505brazilianite505brazilianite505brazilianite505brazilianite505 #3: 20; brazilianite505brazilianite505brazilianite505brazilianite505brazilianite505brazilianite505brazilianite505brazilianite505brazilianite505brazilianite505brazilianite505brazilianite505brazilianite505brazilianite505brazilianite505 #4: 10; brazilianite505brazilianite505brazilianite505brazilianite505brazilianite505brazilianite505brazilianite505brazilianite505brazilianite505brazilianite505brazilianite505brazilianite505brazilianite505brazilianite505brazilianite505 #5: 600; brazilianite505brazilianite505brazilianite505brazilianite505brazilianite505brazilianite505brazilianite505brazilianite505brazilianite505brazilianite505brazilianite505brazilianite505brazilianite505brazilianite505brazilianite505 #6: -700; brazilianite505brazilianite505brazilianite505brazilianite505brazilianite505brazilianite505brazilianite505brazilianite505brazilianite505brazilianite505brazilianite505brazilianite505brazilianite505brazilianite505brazilianite505 #7: MgF2
TAP | brazilianite505brazilianite505brazilianite505brazilianite505brazilianite505brazilianite505brazilianite505brazilianite505brazilianite505brazilianite505brazilianite505brazilianite505brazilianite505brazilianite505brazilianite505 #1: Na; brazilianite505brazilianite505brazilianite505brazilianite505brazilianite505brazilianite505brazilianite505brazilianite505brazilianite505brazilianite505brazilianite505brazilianite505brazilianite505brazilianite505brazilianite505 #2: Ka; brazilianite505brazilianite505brazilianite505brazilianite505brazilianite505brazilianite505brazilianite505brazilianite505brazilianite505brazilianite505brazilianite505brazilianite505brazilianite505brazilianite505brazilianite505 #3: 20; brazilianite505brazilianite505brazilianite505brazilianite505brazilianite505brazilianite505brazilianite505brazilianite505brazilianite505brazilianite505brazilianite505brazilianite505brazilianite505brazilianite505brazilianite505 #4: 10; brazilianite505brazilianite505brazilianite505brazilianite505brazilianite505brazilianite505brazilianite505brazilianite505brazilianite505brazilianite505brazilianite505brazilianite505brazilianite505brazilianite505brazilianite505 #5: 600; brazilianite505brazilianite505brazilianite505brazilianite505brazilianite505brazilianite505brazilianite505brazilianite505brazilianite505brazilianite505brazilianite505brazilianite505brazilianite505brazilianite505brazilianite505 #6: -600; brazilianite505brazilianite505brazilianite505brazilianite505brazilianite505brazilianite505brazilianite505brazilianite505brazilianite505brazilianite505brazilianite505brazilianite505brazilianite505brazilianite505brazilianite505 #7: albite-Cr
TAP | brazilianite505brazilianite505brazilianite505brazilianite505brazilianite505brazilianite505brazilianite505brazilianite505brazilianite505brazilianite505brazilianite505brazilianite505brazilianite505brazilianite505brazilianite505 #1: Si; brazilianite505brazilianite505brazilianite505brazilianite505brazilianite505brazilianite505brazilianite505brazilianite505brazilianite505brazilianite505brazilianite505brazilianite505brazilianite505brazilianite505brazilianite505 #2: Ka; brazilianite505brazilianite505brazilianite505brazilianite505brazilianite505brazilianite505brazilianite505brazilianite505brazilianite505brazilianite505brazilianite505brazilianite505brazilianite505brazilianite505brazilianite505 #3: 20; brazilianite505brazilianite505brazilianite505brazilianite505brazilianite505brazilianite505brazilianite505brazilianite505brazilianite505brazilianite505brazilianite505brazilianite505brazilianite505brazilianite505brazilianite505 #4: 10; brazilianite505brazilianite505brazilianite505brazilianite505brazilianite505brazilianite505brazilianite505brazilianite505brazilianite505brazilianite505brazilianite505brazilianite505brazilianite505brazilianite505brazilianite505 #5: 600; brazilianite505brazilianite505brazilianite505brazilianite505brazilianite505brazilianite505brazilianite505brazilianite505brazilianite505brazilianite505brazilianite505brazilianite505brazilianite505brazilianite505brazilianite505 #6: -600; brazilianite505brazilianite505brazilianite505brazilianite505brazilianite505brazilianite505brazilianite505brazilianite505brazilianite505brazilianite505brazilianite505brazilianite505brazilianite505brazilianite505brazilianite505 #7: diopside
TAP | brazilianite505brazilianite505brazilianite505brazilianite505brazilianite505brazilianite505brazilianite505brazilianite505brazilianite505brazilianite505brazilianite505brazilianite505brazilianite505brazilianite505brazilianite505 #1: Al; brazilianite505brazilianite505brazilianite505brazilianite505brazilianite505brazilianite505brazilianite505brazilianite505brazilianite505brazilianite505brazilianite505brazilianite505brazilianite505brazilianite505brazilianite505 #2: Ka; brazilianite505brazilianite505brazilianite505brazilianite505brazilianite505brazilianite505brazilianite505brazilianite505brazilianite505brazilianite505brazilianite505brazilianite505brazilianite505brazilianite505brazilianite505 #3: 20; brazilianite505brazilianite505brazilianite505brazilianite505brazilianite505brazilianite505brazilianite505brazilianite505brazilianite505brazilianite505brazilianite505brazilianite505brazilianite505brazilianite505brazilianite505 #4: 10; brazilianite505brazilianite505brazilianite505brazilianite505brazilianite505brazilianite505brazilianite505brazilianite505brazilianite505brazilianite505brazilianite505brazilianite505brazilianite505brazilianite505brazilianite505 #5: 600; brazilianite505brazilianite505brazilianite505brazilianite505brazilianite505brazilianite505brazilianite505brazilianite505brazilianite505brazilianite505brazilianite505brazilianite505brazilianite505brazilianite505brazilianite505 #6: -600; brazilianite505brazilianite505brazilianite505brazilianite505brazilianite505brazilianite505brazilianite505brazilianite505brazilianite505brazilianite505brazilianite505brazilianite505brazilianite505brazilianite505brazilianite505 #7: anor-hk
TAP | brazilianite505brazilianite505brazilianite505brazilianite505brazilianite505brazilianite505brazilianite505brazilianite505brazilianite505brazilianite505brazilianite505brazilianite505brazilianite505brazilianite505brazilianite505 #1: P; brazilianite505brazilianite505brazilianite505brazilianite505brazilianite505brazilianite505brazilianite505brazilianite505brazilianite505brazilianite505brazilianite505brazilianite505brazilianite505brazilianite505brazilianite505 #2: Ka; brazilianite505brazilianite505brazilianite505brazilianite505brazilianite505brazilianite505brazilianite505brazilianite505brazilianite505brazilianite505brazilianite505brazilianite505brazilianite505brazilianite505brazilianite505 #3: 20; brazilianite505brazilianite505brazilianite505brazilianite505brazilianite505brazilianite505brazilianite505brazilianite505brazilianite505brazilianite505brazilianite505brazilianite505brazilianite505brazilianite505brazilianite505 #4: 10; brazilianite505brazilianite505brazilianite505brazilianite505brazilianite505brazilianite505brazilianite505brazilianite505brazilianite505brazilianite505brazilianite505brazilianite505brazilianite505brazilianite505brazilianite505 #5: 600; brazilianite505brazilianite505brazilianite505brazilianite505brazilianite505brazilianite505brazilianite505brazilianite505brazilianite505brazilianite505brazilianite505brazilianite505brazilianite505brazilianite505brazilianite505 #6: -600; brazilianite505brazilianite505brazilianite505brazilianite505brazilianite505brazilianite505brazilianite505brazilianite505brazilianite505brazilianite505brazilianite505brazilianite505brazilianite505brazilianite505brazilianite505 #7: apatite