## Sheet1
R100191 Roselite
Oxides
| MgO | CaO | ZnO | MnO | As2O5 | CoO | NiO | Total | Date | x | y | z | Sample
| 1.638543 | 24.06168 | 1.2e-05 | 0.286896 | 49.26317 | 12.80333 | 0.102457 | 87.26375 | 2010-10-06 13:17 | -14599 | 646 | 835 | Roselite R100175
| 1.59662 | 24.12704 | 1.2e-05 | 0.160339 | 49.08891 | 13.1324 | 0.006092 | 86.1962 | 2010-10-06 13:20 | -14600 | 680 | 835 | Roselite R100175
| 1.071248 | 24.23088 | 0.05624 | 0.158607 | 49.61437 | 13.21772 | 0.138841 | 88.03637 | 2010-10-06 13:24 | -14606 | 755 | 835 | Roselite R100175
| 1.072605 | 24.14428 | 0.06135 | 0.289297 | 50.12297 | 13.49821 | 0.141022 | 87.80859 | 2010-10-06 13:27 | -14619 | 751 | 835 | Roselite R100175
| 1.353601 | 24.1974 | 1.2e-05 | 0.197133 | 49.81471 | 13.44682 | 0.081916 | 87.91537 | 2010-10-06 13:35 | -14787 | 751 | 835 | Roselite R100175
| 1.211323 | 24.17074 | 1.2e-05 | 0.167884 | 49.4537 | 13.39434 | 1.3e-05 | 88.0152 | 2010-10-06 13:38 | -14787 | 751 | 835 | Roselite R100175
| 1.198884 | 23.93616 | 1.2e-05 | 0.147767 | 50.02366 | 13.34733 | 0.083508 | 86.75258 | 2010-10-06 13:41 | -14770 | 751 | 835 | Roselite R100175
| 1.293255 | 24.01254 | 0.043498 | 0.192441 | 49.24385 | 13.52351 | 0.03376 | 87.50651 | 2010-10-06 13:44 | -14782 | 783 | 835 | Roselite R100175
| 1.709265 | 24.21972 | 0.127935 | 0.189742 | 49.79366 | 13.01528 | 0.026582 | 88.88528 | 2010-10-06 13:47 | -14782 | 816 | 835 | Roselite R100175
| 1.707457 | 24.39864 | 0.128095 | 0.222202 | 49.00893 | 12.99749 | 0.128013 | 85.96765 | 2010-10-06 13:51 | -14782 | 816 | 835 | Roselite R100175
| 1.787547 | 23.60133 | 1.2e-05 | 0.908881 | 50.02984 | 10.78678 | 0.041535 | 88.81791 | 2010-10-06 13:55 | -14598 | 667 | 835 | Roselite R100175
| 2.446573 | 24.23414 | 1.2e-05 | 0.992909 | 50.55445 | 10.81757 | 0.062686 | 86.68926 | 2010-10-06 13:58 | -14602 | 666 | 835 | Roselite R100175
| 1.928083 | 24.24879 | 0.132762 | 0.942763 | 50.85159 | 11.42332 | 1.3e-05 | 87.06113 | 2010-10-06 14:01 | -14529 | 614 | 835 | Roselite R100175
| 2.040862 | 24.05773 | 1.2e-05 | 0.88676 | 50.49967 | 11.50833 | 0.035461 | 86.67274 | 2010-10-06 14:07 | -14474 | 416 | 835 | Roselite R100175
| 1.978735 | 24.20343 | 1.2e-05 | 1.008217 | 50.83835 | 11.15598 | 1.3e-05 | 87.03284 | 2010-10-06 14:10 | -14478 | 28 | 835 | Roselite R100175
Ave.: | 1.602307 | 24.12297 | 0.03666587 | 0.4501225 | 49.880122 | 12.537894 | 0.05879413
Std. Dev.: | 0.3870137 | 0.1764782 | 0.05102581 | 0.3552073 | 0.5908853 | 1.02214 | 0.04944828
Oxide | Wt % Oxide | Oxide MW | Mol # | Atom Prop. | Anion Prop. | # Ions/formula
MnO | 0.45 | 70.94 | 0.006343389 | 0.006343389 | 0.02933561 | 0.02933561
ZnO | 0.04 | 81.38 | 0.0004915213 | 0.0004915213 | 0.002273087 | 0.002273087
CoO | 12.54 | 74.932 | 0.1673517 | 0.1673517 | 0.7739341 | 0.7739341
NiO | 0.06 | 74.93 | 0.0008007474 | 0.0008007474 | 0.003703133 | 0.003703133
MgO | 1.6 | 40.3114 | 0.03969101 | 0.03969101 | 0.1835549 | 0.1835549
CaO | 24.12 | 56.08 | 0.4300999 | 0.4300999 | 1.989038 | 1.989038
As2O5 | 49.88 | 229.84 | 0.2170205 | 1.085103 | 5.018161 | 2.007264
Total: | 88.69 |  |  | 1.729881
|  |  |  | Enter Oxygens in formula: |  | 8
Oxygen Factor Calculation:
|  | F= | 4.624596
F is factor for anion proportion calculation
Ideal Chemistry: |  |  | Ca2(Co,Mg)(AsO4)2·2H2O
Measured Chemistry: |  |  | Ca1.989(Co0.774Mg0.184Mn0.029Ni0.004Zn0.002)Σ=0.993(As1.004O4)2·2H2O
Microprobe conditions:
Standards:
Mg on diopside
As on As2O3
Ca on apatite
Zn on Zn metal
Co on Co metal
Ni on nickel glass
Mn on rhodonite
Beam Cond.
25 kv, 20 nA, 5 micron beam dia.