## pdf_output
calaverite R070164
| #1 | #2 | #3 | #4 | #5 | #6 | #7 | #8 | #9 | #10 | #11 | #12 | #13 | #14 | #15
Ox | Wt | Percents | Average | Standard | Dev | [10 empty] | average | stdev
Te | 57.19 | 57.37 | 56.99 | 57.06 | 57.46 | 57.37 | 57.66 | 57.11 | 56.84 | 56.77 | 57.04 | 57.49 | 57.67 | 57.26 | 57.29 | 57.238 | 0.2730829
Au | 39.5 | 39.39 | 39.22 | 40.57 | 40.06 | 39.58 | 39.72 | 39.68 | 39.35 | 39.37 | 39.79 | 40.13 | 39.75 | 39.8 | 39.9 | 39.72067 | 0.3524094
Ag | 2.51 | 2.52 | 2.49 | 2.44 | 2.53 | 2.58 | 2.5 | 2.38 | 2.58 | 2.39 | 2.49 | 2.44 | 2.68 | 2.52 | 2.6 | 2.51 | 0.07991066
Cu | 0 | 0 | 0 | 0.01 | 0.03 | 0 | 0 | 0 | 0.07 | 0.02 | 0.01 | 0 | 0.05 | 0 | 0 | 0.01266667 | 0.02153624
Totals | 99.2 | 99.28 | 98.7 | 100.07 | 100.05 | 99.53 | 99.88 | 99.17 | 98.77 | 98.53 | 99.32 | 100.06 | 100.1 | 99.58 | 99.79 | 99.46867 | 0.5288514
Atom weight
Te | 127.603 | 127.603 | 127.603 | 127.603 | 127.603 | 127.603 | 127.603 | 127.603 | 127.603 | 127.603 | 127.603 | 127.603 | 127.603 | 127.603 | 127.603
Au | 196.966 | 196.966 | 196.966 | 196.966 | 196.966 | 196.966 | 196.966 | 196.966 | 196.966 | 196.966 | 196.966 | 196.966 | 196.966 | 196.966 | 196.966
Ag | 107.868 | 107.868 | 107.868 | 107.868 | 107.868 | 107.868 | 107.868 | 107.868 | 107.868 | 107.868 | 107.868 | 107.868 | 107.868 | 107.868 | 107.868
Atomic proportions
Te | 0.448187 | 0.4495976 | 0.4466196 | 0.4471682 | 0.4503029 | 0.4495976 | 0.4518703 | 0.44756 | 0.4454441 | 0.4448955 | 0.4470114 | 0.450538 | 0.4519486 | 0.4487355 | 0.4489706
Au | 0.2005422 | 0.1999838 | 0.1991207 | 0.2059746 | 0.2033854 | 0.2009484 | 0.2016592 | 0.2014561 | 0.1997807 | 0.1998822 | 0.2020146 | 0.2037407 | 0.2018115 | 0.2020653 | 0.202573
Ag | 0.02326918 | 0.02336189 | 0.02308377 | 0.02262024 | 0.02345459 | 0.02391812 | 0.02317647 | 0.022064 | 0.02391812 | 0.02215671 | 0.02308377 | 0.02262024 | 0.02484518 | 0.02336189 | 0.02410353
Sum | 0.6719984 | 0.6729432 | 0.668824 | 0.675763 | 0.6771428 | 0.6744641 | 0.6767059 | 0.6710801 | 0.6691429 | 0.6669344 | 0.6721098 | 0.676899 | 0.6786053 | 0.6741627 | 0.6756472
Atom numbers normalized to 3 apfu | [15 empty] | average | stdev | in formula
Te | 2.000839 | 2.004319 | 2.003305 | 1.98517 | 1.995013 | 1.999799 | 2.00325 | 2.000775 | 1.997081 | 2.001226 | 1.995261 | 1.996774 | 1.997989 | 1.996857 | 1.993514 | 1.998078 | 0.00485331 | 2
Au | 0.89528 | 0.8915333 | 0.8931527 | 0.9144091 | 0.9010744 | 0.8938136 | 0.8940036 | 0.9005904 | 0.8956862 | 0.8991089 | 0.9017034 | 0.9029741 | 0.8921747 | 0.8991835 | 0.8994622 | 0.8982767 | 0.005812535 | 0.9
Ag | 0.1038805 | 0.104148 | 0.1035419 | 0.1004209 | 0.1039128 | 0.1063872 | 0.1027469 | 0.09863504 | 0.1072333 | 0.09966517 | 0.1030357 | 0.1002524 | 0.1098364 | 0.1039596 | 0.1070242 | 0.1036453 | 0.003101368 | 0.1
Sum | 3 | 3 | 3 | 3 | 3 | 3 | 3 | 3 | 3 | 3 | 3 | 3 | 3 | 3 | 3 | 3 | 0
|  |  | ideal |  |  | AuTe2
|  |  | measured |  |  | (Au0.90Ag0.10)Σ=1Te2.00
Xtal | El | Line | Pk(s) | Bkg(s) | Bkg(+) | Bkg(-) | Standards
PET | Te | La | 20 | 10 | 250 | -300 | te
PET | Ag | La | 20 | 10 | 500 | -500 | ag
PET | Au | Ma | 20 | 10 | 500 | -500 | au
LIF | Cu | Ka | 20 | 10 | 500 | -500 | chalcopy