## pdf_output
f-na-microlite6f-na-microlite6f-na-microlite6f-na-microlite6f-na-microlite6f-na-microlite6f-na-microlite6f-na-microlite6f-na-microlite6f-na-microlite6
| #1 | #2 | #3 | #4 | #5 | #6 | #7 | #8 | #9 | #10
Ox | f-na-microlite6f-na-microlite6f-na-microlite6f-na-microlite6f-na-microlite6f-na-microlite6f-na-microlite6f-na-microlite6f-na-microlite6f-na-microlite6 #1: Wt; f-na-microlite6f-na-microlite6f-na-microlite6f-na-microlite6f-na-microlite6f-na-microlite6f-na-microlite6f-na-microlite6f-na-microlite6f-na-microlite6 #2: Percents; f-na-microlite6f-na-microlite6f-na-microlite6f-na-microlite6f-na-microlite6f-na-microlite6f-na-microlite6f-na-microlite6f-na-microlite6f-na-microlite6 #3: Average; f-na-microlite6f-na-microlite6f-na-microlite6f-na-microlite6f-na-microlite6f-na-microlite6f-na-microlite6f-na-microlite6f-na-microlite6f-na-microlite6 #4: Standard; f-na-microlite6f-na-microlite6f-na-microlite6f-na-microlite6f-na-microlite6f-na-microlite6f-na-microlite6f-na-microlite6f-na-microlite6f-na-microlite6 #5: Dev | average | stdev
Ta2O5 | 77.02 | 75.48 | 75.68 | 77.72 | 75.48 | 76.22 | 75.92 | 76.54 | 75.3 | 75.91 | 76.127 | 0.76921
Bi2O3 | 7.19 | 7.22 | 6.71 | 7.03 | 7.2 | 7.25 | 7.08 | 7.51 | 7.19 | 7.55 | 7.193 | 0.23679
CaO | 6.69 | 6.69 | 6.79 | 6.72 | 6.8 | 6.78 | 6.77 | 6.68 | 6.65 | 6.73 | 6.73 | 0.052493
Na2O | 5.45 | 5.37 | 5.45 | 5.4 | 5.46 | 5.49 | 5.42 | 5.55 | 5.51 | 5.4 | 5.45 | 0.055377
F | 3.4028 | 2.7464 | 3.4891 | 3.0228 | 3.1437 | 3.0055 | 2.6773 | 3.1264 | 2.7291 | 2.9364 | 3.028 | 0.27421
Totals* | 98.32 | 96.35 | 96.65 | 98.62 | 96.76 | 97.48 | 96.74 | 98.09 | 96.23 | 97.29 | 97.253 | 0.84934
* = totals adjusted for F2=-O
F2=-O | 1.4328 | 1.1564 | 1.4691 | 1.2728 | 1.3237 | 1.2655 | 1.1273 | 1.3164 | 1.1491 | 1.2364 | 1.275 | 0.11546
H2O** | 0.24722 | 2.4936 | 1.8809 | 0.10723 | 1.9163 | 1.2545 | 2.1327 | 0.59359 | 2.6209 | 1.4736 | 1.472 | 0.90347 |  | some OH or H2O might be present. Should check by Raman in the OH region
** = estimated by difference
Cation | f-na-microlite6f-na-microlite6f-na-microlite6f-na-microlite6f-na-microlite6f-na-microlite6f-na-microlite6f-na-microlite6f-na-microlite6f-na-microlite6 #1: Numbers; f-na-microlite6f-na-microlite6f-na-microlite6f-na-microlite6f-na-microlite6f-na-microlite6f-na-microlite6f-na-microlite6f-na-microlite6f-na-microlite6 #2: Normalized; f-na-microlite6f-na-microlite6f-na-microlite6f-na-microlite6f-na-microlite6f-na-microlite6f-na-microlite6f-na-microlite6f-na-microlite6f-na-microlite6 #3: to; f-na-microlite6f-na-microlite6f-na-microlite6f-na-microlite6f-na-microlite6f-na-microlite6f-na-microlite6f-na-microlite6f-na-microlite6f-na-microlite6 #4: 6.5; f-na-microlite6f-na-microlite6f-na-microlite6f-na-microlite6f-na-microlite6f-na-microlite6f-na-microlite6f-na-microlite6f-na-microlite6f-na-microlite6 #5: O | average | stdev | in formula |  | (+) charges
Ta | 2.0141 | 2.0068 | 2.0084 | 2.0205 | 2.0009 | 2.0046 | 2.0071 | 2.005 | 2.0033 | 2.0035 | 2.0074 | 0.0058294 | 2 | 5 | 10
Na | 1.0161 | 1.018 | 1.0312 | 1.0009 | 1.032 | 1.0294 | 1.0216 | 1.0365 | 1.0451 | 1.0161 | 1.0247 | 0.012668 | 1.04 | 1 | 1.04
Ca | 0.68928 | 0.70082 | 0.70998 | 0.68833 | 0.71024 | 0.70256 | 0.70518 | 0.68944 | 0.69706 | 0.69983 | 0.69927 | 0.0081957 | 0.71 | 2 | 1.42
Bi | 0.17831 | 0.18205 | 0.16888 | 0.17332 | 0.18101 | 0.18083 | 0.17751 | 0.18656 | 0.18141 | 0.18897 | 0.17988 | 0.0058572 | 0.18 | 3 | 0.54
Total | 3.8978 | 3.9077 | 3.9185 | 3.883 | 3.9241 | 3.9174 | 3.9114 | 3.9175 | 3.9269 | 3.9084 | 3.9113 | 0.013075 |  |  | 13
F | 1.0348 | 0.84922 | 1.0769 | 0.91391 | 0.96918 | 0.91927 | 0.82316 | 0.95244 | 0.8444 | 0.9013 | 0.92846 | 0.08236 | 0.93
|  |  | ideal |  |  | (Na,Ca,Bi)2Ta2O6F
| f-na-microlite6f-na-microlite6f-na-microlite6f-na-microlite6f-na-microlite6f-na-microlite6f-na-microlite6f-na-microlite6f-na-microlite6f-na-microlite6 #3: measured; f-na-microlite6f-na-microlite6f-na-microlite6f-na-microlite6f-na-microlite6f-na-microlite6f-na-microlite6f-na-microlite6f-na-microlite6f-na-microlite6 #6: (Na1.04Ca0.71Bi0.18□0.07)Σ=2Ta2.00O6(F0.93(OH)0.07)Σ=1 |  |  |  |  | OH estimated by difference and charge balance
Xtal | El | Line | Pk(s) | Bkg(s) | Bkg(+) | Bkg(-) | Standards
TAP | F | Ka | 20 | 10 | 800 | -800 | MgF2
TAP | Na | Ka | 20 | 10 | 600 | -600 | albite-Cr
PET | Ca | Ka | 20 | 10 | 600 | -600 | diopside
PET | Bi | Ma | 20 | 10 | 500 | 0 | Bi2S3
LIF | Ta | La | 20 | 10 | 500 | -500 | ta