## pdf_output
| calcite50307 | calcite50307 | calcite50307 | calcite50307 | calcite50307 | calcite50307 | calcite50307 | calcite50307 | calcite50307 | calcite50307 | calcite50307 | calcite50307 | calcite50307 | calcite50307 | calcite50307 | calcite50307
| #21 | #22 | #23 | #26 | #27 | #28 | #29 | #30 | #31 | #32 | #33 | #35 | #36 | #37 | #38 | #39 |  |  |  |  | WDS : Ca only
Ox | Wt | Percents | Average | Standard | Dev
SiO2 | 0.25 | 0.19 | 0.19 | 0.21 | 0.23 | 0.2 | 0.15 | 0.24 | 0 | 0.18 | 0.09 | 0.32 | 0.15 | 0.4 | 0.2 | 0.43 | 0.21 | 0.1
MgO | 0.21 | 0.24 | 0.33 | 0.17 | 0.15 | 0.15 | 0.15 | 0.36 | 0.26 | 0.22 | 0.24 | 0.25 | 0.32 | 0.25 | 0.25 | 0.26 | 0.24 | 0.06
CaO | 50.44 | 50.37 | 50.45 | 50.63 | 50.81 | 50.64 | 50.9 | 50.15 | 50.87 | 50.27 | 50.84 | 50.48 | 50.72 | 50.1 | 50.47 | 50.49 | 50.54 | 0.24
MnO | 0 | 0 | 0 | 0 | 0 | 0 | 0 | 0 | 0 | 0 | 0 | 0 | 0 | 0 | 0 | 0 | 0 | 0
FeO | 0 | 0 | 0 | 0 | 0 | 0 | 0 | 0 | 0 | 0 | 0 | 0 | 0 | 0 | 0 | 0 | 0 | 0
CO2 | 49.1 | 49.2 | 48.99 | 48.97 | 48.79 | 48.98 | 48.81 | 49.22 | 48.83 | 49.33 | 48.81 | 48.88 | 48.79 | 49.23 | 49.07 | 48.79 | 48.99 | 0.18
Totals | 100 | 100 | 99.96 | 99.98 | 99.98 | 99.98 | 100 | 99.97 | 99.95 | 100 | 99.98 | 99.93 | 99.99 | 99.98 | 100 | 99.98 | 99.98 | 0.02
Cation | Numbers | Normalized | to | 3 | O | Avg | Cation | # | Standard | Dev | Norm | Cation | # | [5 empty] | NCN | CNISF
Si | 0.004 | 0.003 | 0.003 | 0.003 | 0.004 | 0.003 | 0.002 | 0.004 | 0 | 0.003 | 0.001 | 0.005 | 0.002 | 0.006 | 0.003 | 0.007 | 0.003 | 0.002 | 0.003108808
Mg | 0.005 | 0.006 | 0.008 | 0.004 | 0.004 | 0.004 | 0.004 | 0.009 | 0.006 | 0.005 | 0.006 | 0.006 | 0.008 | 0.006 | 0.006 | 0.006 | 0.006 | 0.001 | 0.006217617
Ca | 0.858 | 0.856 | 0.859 | 0.863 | 0.867 | 0.863 | 0.869 | 0.852 | 0.868 | 0.854 | 0.868 | 0.86 | 0.866 | 0.851 | 0.859 | 0.861 | 0.861 | 0.006 | 0.892228
Mn | 0 | 0 | 0 | 0 | 0 | 0 | 0 | 0 | 0 | 0 | 0 | 0 | 0 | 0 | 0 | 0 | 0 | 0 | 0
Fe | 0 | 0 | 0 | 0 | 0 | 0 | 0 | 0 | 0 | 0 | 0 | 0 | 0 | 0 | 0 | 0 | 0 | 0 | 0
C | 1.064 | 1.066 | 1.063 | 1.063 | 1.061 | 1.063 | 1.062 | 1.066 | 1.062 | 1.068 | 1.062 | 1.061 | 1.061 | 1.065 | 1.064 | 1.06 | 1.063 | 0.002 | 1.101554
Totals | 1.932 | 1.931 | 1.933 | 1.933 | 1.935 | 1.933 | 1.936 | 1.93 | 1.937 | 1.93 | 1.937 | 1.933 | 1.937 | 1.928 | 1.932 | 1.933 | 1.933 | 0.003 | 2.003109
CaCO3
Xtal | El | Line | Pk(s) | Bkg(s) | Bkg(+) | Bkg(-) | Standards |  |  |  |  | CaCO3
TAP | Si | Ka | 20 | 10 | 600 | -600 | diopside
TAP | Mg | Ka | 20 | 10 | 500 | -500 | dolom-s
PET | Ca | Ka | 20 | 10 | 500 | -500 | dolom-s
LIF | Mn | Ka | 20 | 10 | 500 | -500 | mncarb1
LIF | Fe | Ka | 20 | 10 | 500 | -500 | fayalite