## pdf_output
bustamite R040014
| #21 | #22 | #23 | #24 | #25 | #26 | #27 | #28 | #29 | #30 | #31 | #32 | #33 | #34 | #35 | #36 | #37 | #38 | #39 | #40
Ox | Wt | Percents | Average | Standard | Dev | [15 empty] | average | stdev
SiO2 | 47.04 | 47.11 | 47.22 | 46.98 | 47.11 | 47.16 | 46.8 | 46.89 | 46.74 | 47.19 | 46.87 | 46.89 | 46.79 | 46.57 | 47.03 | 46.96 | 47.14 | 46.85 | 46.96 | 46.84 | 46.957 | 0.1699567
MnO | 25.03 | 25.42 | 25.79 | 24.96 | 25.23 | 25.25 | 25.48 | 25.15 | 25.02 | 25.08 | 25.74 | 25.38 | 25.51 | 24.77 | 25.01 | 25.59 | 25.64 | 25.4 | 25.05 | 25.06 | 25.278 | 0.2866614
CaO | 19.98 | 19.87 | 19.87 | 19.89 | 19.86 | 19.83 | 19.92 | 19.82 | 20.08 | 19.76 | 19.83 | 19.88 | 19.91 | 19.59 | 19.9 | 19.82 | 19.86 | 19.78 | 19.75 | 19.78 | 19.849 | 0.09797422
FeO | 6.78 | 6.67 | 6.6 | 7.03 | 6.71 | 6.55 | 6.78 | 6.64 | 6.6 | 6.76 | 6.74 | 6.92 | 6.72 | 6.49 | 6.75 | 6.64 | 6.76 | 6.4 | 6.76 | 6.6 | 6.695 | 0.1413655
MgO | 0.22 | 0.18 | 0.24 | 0.24 | 0.25 | 0.2 | 0.21 | 0.21 | 0.21 | 0.23 | 0.22 | 0.23 | 0.21 | 0.23 | 0.23 | 0.23 | 0.24 | 0.23 | 0.23 | 0.23 | 0.2235 | 0.01631112
Al2O3 | 0.02 | 0.02 | 0.02 | 0.02 | 0.05 | 0.04 | 0.02 | 0.04 | 0.03 | 0.03 | 0.04 | 0.01 | 0.01 | 0.03 | 0.03 | 0 | 0.03 | 0.06 | 0.01 | 0.02 | 0.0265 | 0.01460894
Na2O | 0.01 | 0.01 | 0 | 0.01 | 0 | 0 | 0.02 | 0 | 0 | 0 | 0 | 0 | 0.01 | 0 | 0.02 | 0 | 0 | 0.01 | 0.01 | 0.01 | 0.0055 | 0.006863327 | not present in the wds scan; not in totals
TiO2 | 0 | 0 | 0 | 0.02 | 0 | 0 | 0.02 | 0 | 0.01 | 0.02 | 0 | 0.02 | 0.03 | 0 | 0 | 0 | 0 | 0 | 0.01 | 0 | 0.0065 | 0.009880869 | not present in the wds scan; not in totals
Cr2O3 | 0 | 0.01 | 0 | 0 | 0.01 | 0.02 | 0 | 0 | 0 | 0.02 | 0 | 0 | 0.02 | 0 | 0 | 0.01 | 0.05 | 0 | 0 | 0.01 | 0.0075 | 0.01251315 | not present in the wds scan; not in totals
K2O | 0.01 | 0 | 0 | 0.01 | 0.01 | 0.01 | 0 | 0 | 0 | 0.01 | 0 | 0 | 0.01 | 0 | 0.01 | 0 | 0 | 0 | 0.01 | 0 | 0.004 | 0.005026247 | not present in the wds scan; not in totals
Totals | 99.07 | 99.27 | 99.74 | 99.12 | 99.21 | 99.03 | 99.21 | 98.75 | 98.68 | 99.05 | 99.44 | 99.31 | 99.15 | 97.68 | 98.95 | 99.24 | 99.67 | 98.72 | 98.76 | 98.53 | 99.029 | 0.4472124
Cation | Numbers | Normalized | to | 6 | O | [15 empty] | average | stdev | in formula |  | (+) charges
Si | 1.978048 | 1.978207 | 1.975026 | 1.976035 | 1.978675 | 1.98249 | 1.970414 | 1.978699 | 1.97466 | 1.982899 | 1.969971 | 1.971446 | 1.970761 | 1.983384 | 1.97947 | 1.97412 | 1.973936 | 1.978152 | 1.980114 | 1.97969 | 1.97681 | 0.004155571 | 1.98 | 4 | 7.92
Fe3 | 0.02195227 | 0.02179333 | 0.02497418 | 0.02396519 | 0.02132472 | 0.01751008 | 0.02958568 | 0.02130139 | 0.0253399 | 0.01710129 | 0.03002866 | 0.02855403 | 0.02923944 | 0.01661606 | 0.02052993 | 0.02587963 | 0.02606413 | 0.02184849 | 0.0198859 | 0.02031024 | 0.02319023 | 0.004155571 | 0.02 | 3 | 0.06
Mn | 0.7697343 | 0.7762967 | 0.7791506 | 0.7616342 | 0.7699819 | 0.774708 | 0.7776802 | 0.773763 | 0.7789272 | 0.7651448 | 0.7793354 | 0.7708244 | 0.7793493 | 0.7708593 | 0.7685054 | 0.7780288 | 0.7743563 | 0.781383 | 0.767051 | 0.7725372 | 0.7734625 | 0.005422122 | 0.78 | 2 | 1.56
Fe2 | 0.1945223 | 0.1906422 | 0.1809106 | 0.1993519 | 0.1930399 | 0.1952483 | 0.1795534 | 0.1917248 | 0.1825068 | 0.2033464 | 0.1768513 | 0.1862057 | 0.1782254 | 0.1979218 | 0.1965332 | 0.1816777 | 0.1845978 | 0.1822913 | 0.1986055 | 0.192661 | 0.1893209 | 0.008063069 | 0.19 | 2 | 0.38
Fe3 | 0.02195227 | 0.02179333 | 0.02497418 | 0.02396519 | 0.02132472 | 0.01751008 | 0.02958568 | 0.02130139 | 0.0253399 | 0.01710129 | 0.03002866 | 0.02855403 | 0.02923944 | 0.01661606 | 0.02052993 | 0.02587963 | 0.02606413 | 0.02184849 | 0.0198859 | 0.02031024 | 0.02319023 | 0.004155571 | 0.02 | 3 | 0.06
Mg | 0.01379116 | 0.01126781 | 0.01496465 | 0.01504878 | 0.01565345 | 0.0125336 | 0.01318073 | 0.01321074 | 0.01322609 | 0.01440744 | 0.01378466 | 0.01441588 | 0.01318587 | 0.01460283 | 0.01443146 | 0.01441391 | 0.01498177 | 0.01447726 | 0.01445768 | 0.01449161 | 0.01402637 | 0.001018621 | 0.01 | 2 | 0.02
Ca | 0.9001981 | 0.8939836 | 0.8904669 | 0.8963745 | 0.8937454 | 0.8931678 | 0.8986161 | 0.8961407 | 0.908951 | 0.8896325 | 0.8930192 | 0.8955589 | 0.8985148 | 0.8939395 | 0.8974292 | 0.8927345 | 0.8910372 | 0.8948482 | 0.8922825 | 0.8957353 | 0.8953188 | 0.004252601 | 0.9 | 2 | 1.8
Mn | 0.1217542 | 0.1278097 | 0.1345072 | 0.1275907 | 0.1275793 | 0.1243423 | 0.1309696 | 0.1251607 | 0.1163889 | 0.1274688 | 0.1370094 | 0.1329951 | 0.1307247 | 0.1226766 | 0.1231008 | 0.1331451 | 0.1350269 | 0.1270003 | 0.1276034 | 0.124575 | 0.1278714 | 0.005137006 | 0.1 | 2 | 0.2
Total | 4.021952 | 4.021793 | 4.024974 | 4.023965 | 4.021325 | 4.01751 | 4.029586 | 4.021301 | 4.02534 | 4.017101 | 4.030029 | 4.028554 | 4.029239 | 4.016616 | 4.02053 | 4.02588 | 4.026064 | 4.021848 | 4.019886 | 4.02031 | 4.02319 | 0.004155571 |  |  | 12
Fe tot | 0.2384268 | 0.2342288 | 0.230859 | 0.2472822 | 0.2356893 | 0.2302685 | 0.2387247 | 0.2343276 | 0.2331866 | 0.237549 | 0.2369086 | 0.2433138 | 0.2367043 | 0.2311539 | 0.237593 | 0.233437 | 0.2367261 | 0.2259883 | 0.2383773 | 0.2332814 | 0.2357013 | 0.004677224
Mn tot | 0.8914885 | 0.9041064 | 0.9136578 | 0.8892249 | 0.8975613 | 0.8990503 | 0.9086499 | 0.8989237 | 0.8953161 | 0.8926136 | 0.9163448 | 0.9038195 | 0.910074 | 0.8935359 | 0.8916062 | 0.9111739 | 0.9093832 | 0.9083832 | 0.8946544 | 0.8971122 | 0.901334 | 0.008370511
|  | ideal |  |  | CaMn2+Si2O6
|  | measured |  |  | (Ca0.90Mn0.10)Σ=1(Mn2+0.78Fe2+0.19Fe3+0.02Mg0.01)Σ=1(Si1.98Fe3+0.02)Σ=2O6
Xtal | El | Line | Pk(s) | Bkg(s) | Bkg(+) | Bkg(-) | Standards
TAP | Na | Ka | 20 | 10 | 600 | -600 | albite-Cr
TAP | Si | Ka | 20 | 10 | 600 | -600 | diopside
TAP | Mg | Ka | 20 | 10 | 350 | -500 | diopside
TAP | Al | Ka | 20 | 10 | 600 | -600 | anor-s
PET | K | Ka | 20 | 10 | 600 | -600 | kspar-OR1
PET | Ca | Ka | 20 | 10 | 600 | -600 | wollast
PET | Ti | Ka | 20 | 10 | 600 | -600 | rutile1
LIF | Mn | Ka | 20 | 10 | 500 | -500 | rhod-791
LIF | Fe | Ka | 20 | 10 | 500 | 0 | fayalite
LIF | Cr | Ka | 20 | 10 | 500 | -500 | chrom-s