## pdf_output
diaphorite60173diaphorite60173diaphorite60173diaphorite60173diaphorite60173diaphorite60173diaphorite60173diaphorite60173diaphorite60173diaphorite60173diaphorite60173diaphorite60173diaphorite60173diaphorite60173diaphorite60173
| #21 | #22 | #23 | #24 | #25 | #26 | #27 | #28 | #29 | #30 | #31 | #32 | #33 | #34 | #35 |  | WDS scan |  | Pb Ag Sb S ( <<Cu?)
Ox | Wt | Percents | Average | Standard | Dev | [10 empty] | average | stdev
Pb | 28.84 | 28.63 | 28.58 | 29.29 | 29.34 | 29.17 | 29.42 | 28.9 | 29.54 | 29.23 | 29.06 | 29.17 | 28.87 | 29.23 | 29.46 | 29.11533 | 0.2943241
Sb | 27.06 | 26.94 | 26.84 | 27.03 | 27.31 | 27 | 26.99 | 27.29 | 27.09 | 26.98 | 26.96 | 26.95 | 26.67 | 26.86 | 26.87 | 26.98933 | 0.1626331
Ag | 24.5 | 24.41 | 24.69 | 24.41 | 24.87 | 24.34 | 24.75 | 24.33813 | 24.54265 | 24.69604 | 24.58356 | 24.37903 | 24.41994 | 24.77785 | 24.47107 | 24.54522 | 0.1730291
S | 18.93 | 19.17 | 18.94 | 18.91 | 18.98988 | 19.01033 | 19.27621 | 18.84 | 19.28 | 19.11 | 18.95 | 19.1 | 18.8 | 18.97 | 18.74 | 19.00109 | 0.1601521
Cu | 0.14 | 0.1 | 0.07 | 0.21 | 0.2 | 0.13 | 0.12 | 0.02 | 0.14 | 0.14 | 0.07 | 0.13 | 0.19 | 0.15 | 0.03 | 0.1226667 | 0.05675343
Fe | 0 | 0 | 0 | 0 | 0 | 0 | 0 | 0 | 0 | 0 | 0 | 0 | 0 | 0 | 0 | 0 | 0
Totals | 99.47 | 99.25 | 99.12 | 99.85 | 100.7099 | 99.65033 | 100.5562 | 99.38813 | 100.5927 | 100.156 | 99.62356 | 99.72903 | 98.94994 | 99.98785 | 99.57107 | 99.77365 | 0.5384621
Atom weight
Pb | 207.211 | 207.211 | 207.211 | 207.211 | 207.211 | 207.211 | 207.211 | 207.211 | 207.211 | 207.211 | 207.211 | 207.211 | 207.211 | 207.211 | 207.211
Sb | 121.76 | 121.76 | 121.76 | 121.76 | 121.76 | 121.76 | 121.76 | 121.76 | 121.76 | 121.76 | 121.76 | 121.76 | 121.76 | 121.76 | 121.76
Ag | 107.868 | 107.868 | 107.868 | 107.868 | 107.868 | 107.868 | 107.868 | 107.868 | 107.868 | 107.868 | 107.868 | 107.868 | 107.868 | 107.868 | 107.868
S | 32.065 | 32.065 | 32.065 | 32.065 | 32.065 | 32.065 | 32.065 | 32.065 | 32.065 | 32.065 | 32.065 | 32.065 | 32.065 | 32.065 | 32.065
Cu | 58.933 | 58.933 | 58.933 | 58.933 | 58.933 | 58.933 | 58.933 | 58.933 | 58.933 | 58.933 | 58.933 | 58.933 | 58.933 | 58.933 | 58.933
Atomic proportions
Pb | 0.1391818 | 0.1381683 | 0.137927 | 0.1413535 | 0.1415948 | 0.1407744 | 0.1419809 | 0.1394714 | 0.14256 | 0.1410639 | 0.1402435 | 0.1407744 | 0.1393266 | 0.1410639 | 0.1421739
Sb | 0.2222405 | 0.2212549 | 0.2204336 | 0.2219941 | 0.2242937 | 0.2217477 | 0.2216656 | 0.2241294 | 0.2224869 | 0.2215834 | 0.2214192 | 0.2213371 | 0.2190375 | 0.2205979 | 0.22068
Ag | 0.2271295 | 0.2262951 | 0.2288909 | 0.2262951 | 0.2305596 | 0.2256462 | 0.2294471 | 0.2256288 | 0.2275249 | 0.2289469 | 0.2279041 | 0.226008 | 0.2263872 | 0.2297053 | 0.2268612
S | 0.5903633 | 0.5978481 | 0.5906752 | 0.5897396 | 0.5922307 | 0.5928685 | 0.6011604 | 0.5875565 | 0.6012787 | 0.5959769 | 0.5909871 | 0.5956651 | 0.5863091 | 0.5916108 | 0.5844379
Cu | 0.002375579 | 0.001696842 | 0.00118779 | 0.003563369 | 0.003393684 | 0.002205895 | 0.002036211 | 0.0003393684 | 0.002375579 | 0.002375579 | 0.00118779 | 0.002205895 | 0.003224 | 0.002545263 | 0.0005090527
Sum | 1.181291 | 1.185263 | 1.179115 | 1.182946 | 1.192072 | 1.183243 | 1.19629 | 1.177126 | 1.196226 | 1.189947 | 1.181742 | 1.18599 | 1.174284 | 1.185523 | 1.174662
Atoms number normalized to 16 apfu | [15 empty] | average | stdev | in formula
Pb | 1.885149 | 1.86515 | 1.871602 | 1.911885 | 1.900486 | 1.903574 | 1.898949 | 1.895755 | 1.906797 | 1.896743 | 1.898805 | 1.899164 | 1.898369 | 1.90382 | 1.936542 | 1.898186 | 0.0164254 | 1.9
Sb | 3.010138 | 2.986745 | 2.991175 | 3.002594 | 3.010471 | 2.998509 | 2.964706 | 3.046464 | 2.975851 | 2.979406 | 2.997869 | 2.986022 | 2.984455 | 2.977223 | 3.005869 | 2.9945 | 0.01969018 | 3
Ag | 3.076357 | 3.054782 | 3.105936 | 3.060768 | 3.094571 | 3.051224 | 3.068782 | 3.066845 | 3.043236 | 3.078415 | 3.08567 | 3.049037 | 3.084599 | 3.100137 | 3.090063 | 3.074028 | 0.01958313 | 3.07
S | 7.996181 | 8.070417 | 8.01517 | 7.976557 | 7.948922 | 8.016865 | 8.040329 | 7.986323 | 8.042342 | 8.013494 | 8.001574 | 8.036018 | 7.988649 | 7.984469 | 7.960592 | 8.005193 | 0.03300757 | 8
Cu | 0.03217605 | 0.02290586 | 0.01611772 | 0.04819655 | 0.04555004 | 0.02982847 | 0.02723367 | 0.004612843 | 0.03177432 | 0.03194199 | 0.01608188 | 0.02975936 | 0.04392803 | 0.03435126 | 0.006933775 | 0.02809279 | 0.01299448 | 0.03
Sum | 16 | 16 | 16 | 16 | 16 | 16 | 16 | 16 | 16 | 16 | 16 | 16 | 16 | 16 | 16 | 16
|  |  |  | ideal |  |  |  | Pb2Ag3Sb3S8
|  |  |  | measured |  |  |  | (Pb1.90Ag0.07Cu0.03)Σ=2Ag3.00Sb3.00S8.00
Xtal | El | Line | Pk(s) | Bkg(s) | Bkg(+) | Bkg(-) | Standards
PET | S | Ka | 20 | 10 | 500 | -250 | chalcopy
PET | Ag | La | 20 | 10 | 500 | -500 | ag
PET | Sb | La | 20 | 10 | 300 | -500 | stibnite
PET | Pb | Ma | 20 | 10 | 600 | -300 | galena2
LIF | Fe | Ka | 20 | 10 | 500 | -500 | fayalite
LIF | Cu | Ka | 20 | 10 | 500 | -500 | chalcopy