## pdf_output
R061093 | aegirine | [14 empty] | Darker phase, from the inside heterogenous zonation
| #1 | #2 | #3 | #4 | #5 | #7 | #9 | #10 | #11 | #12 | #14 | #15 | average | stdev |  | #6 | #8 | #13
Ox | Wt | Percents | Average | Standard | Dev
SiO2 | 51.23 | 50.92 | 51.28 | 50.82 | 50.66 | 51.63 | 51.25 | 51.63 | 51.6 | 51.48 | 51.83 | 51.37 | 51.30833 | 0.3589589 |  | 51.6 | 51.38 | 51.62 | 51.53333 | 0.1331666
Fe2O3 | 33.48 | 32.97 | 33.53 | 34.41 | 32.59 | 32.04 | 33.3 | 34.11 | 33.76 | 32.95 | 33.05 | 33.55 | 33.31167 | 0.6488848 |  | 28.51 | 32.59 | 31.22 | 30.77333 | 2.076351
Na2O | 13.2 | 13.1 | 13.31 | 13.41 | 13.26 | 13.15 | 13.12 | 13.28 | 13.15 | 13.22 | 13.42 | 13.62 | 13.27 | 0.1519569 |  | 12.06 | 13.08 | 12.47 | 12.53667 | 0.5132576
Al2O3 | 0.89 | 1.12 | 0.82 | 0.41 | 1.17 | 0.69 | 0.64 | 0.44 | 0.27 | 0.48 | 0.97 | 0.7 | 0.7166667 | 0.2870012 |  | 2.69 | 0.7 | 1.38 | 1.59 | 1.011484
CaO | 0.33 | 0.36 | 0.19 | 0.11 | 0.62 | 0.58 | 0.46 | 0.06 | 0.39 | 0.4 | 0.31 | 0.11 | 0.3266667 | 0.1815255 |  | 2.43 | 0.43 | 0.31 | 1.056667 | 1.190854
MgO | 0.23 | 0.22 | 0.1 | 0.07 | 0.28 | 0.51 | 0.37 | 0.05 | 0.34 | 0.32 | 0.15 | 0.07 | 0.2258333 | 0.1438091 |  | 1.56 | 0.37 | 0.3 | 0.7433333 | 0.7081196
Cr2O3 | 0.2 | 0.2 | 0.19 | 0.15 | 0.17 | 0.15 | 0.17 | 0.19 | 0.16 | 0.15 | 0.18 | 0.2 | 0.1758333 | 0.02020726 |  | 0.14 | 0.15 | 0.18 | 0.1566667 | 0.02081666
TiO2 | 0.1 | 0.05 | 0.03 | 0.03 | 0.07 | 0.31 | 0.09 | 0.04 | 0.06 | 0.38 | 0.04 | 0.05 | 0.1041667 | 0.1155586 |  | 0.04 | 0.35 | 0.29 | 0.2266667 | 0.1644182
K2O | 0 | 0 | 0 | 0.01 | 0.01 | 0 | 0 | 0 | 0.01 | 0 | 0 | 0 | 0.0025 | 0.00452267 |  | 0 | 0 | 0.56 | 0.1866667 | 0.3233162
MnO | 0.02 | 0.02 | 0.04 | 0 | 0.01 | 0 | 0 | 0 | 0.05 | 0.04 | 0.07 | 0 | 0.02083333 | 0.02391589 |  | 0.09 | 0.05 | 0 | 0.04666667 | 0.0450925
Totals | 99.69 | 98.95 | 99.49 | 99.42 | 98.84 | 99.07 | 99.4 | 99.8 | 99.8 | 99.4 | 100.02 | 99.67 | 99.4625 | 0.3628204 |  | 99.12 | 99.1 | 98.34 | 98.85333 | 0.4446722
Cation | Numbers | Normalized | to | 6 | O | Cation | Standard | Dev | Norm | Cation | [5 empty] | Avg | # | #
Si | 1.974123 | 1.974146 | 1.98014 | 1.971672 | 1.968427 | 1.993192 | 1.979793 | 1.987834 | 1.98797 | 1.986724 | 1.986848 | 1.981034 | 1.980992 | 0.02 | 2 | 1.972188 | 1.986591 | 2.005475 | 1.988085 | 0.01669393 | 2 | 4 | 8
Fe | 0.9708287 | 0.9618716 | 0.9742912 | 1.004597 | 0.9528967 | 0.9307796 | 0.9680047 | 0.9882504 | 0.9787457 | 0.9568894 | 0.9533717 | 0.9736037 | 0.9678442 | 0.01890659 | 0.97 | 0.8199797 | 0.9482132 | 0.9127241 | 0.893639 | 0.06621283 | 0.89 | 3 | 2.67
Al | 0.04041993 | 0.0511758 | 0.03731793 | 0.01874734 | 0.05357914 | 0.03139438 | 0.02913813 | 0.01996579 | 0.01225969 | 0.02183212 | 0.04382389 | 0.03181531 | 0.03262245 | 0.0131073 | 0.02 | 0.1211732 | 0.03189834 | 0.06318793 | 0.07208649 | 0.04529777 | 0.11 | 3 | 0.33
Cr | 0.00609333 | 0.006130497 | 0.005800646 | 0.004601147 | 0.005222494 | 0.004578394 | 0.005192179 | 0.005783709 | 0.004873657 | 0.004576834 | 0.005455453 | 0.006097997 | 0.005367195 | 0.0006136319 | 0.01 | 0.004230595 | 0.004585434 | 0.005529001 | 0.004781677 | 0.0006710797 |  |  | 0
Na | 0.9862129 | 0.9847115 | 0.9964898 | 1.008732 | 0.9989518 | 0.9842823 | 0.9826676 | 0.9913407 | 0.9822743 | 0.9891846 | 0.9974311 | 1.018372 | 0.9933875 | 0.01122708 | 1 | 0.8937021 | 0.9805482 | 0.939318 | 0.9378561 | 0.04344153 | 0.96 | 1 | 0.96
Ca | [20 empty] | 0.02 | 2 | 0.04
12
trace amounts of Ca | [7 empty] | lighter phase |  | NaFe3+Si2O6 | [6 empty] | darker phase
[10 empty] | Na1.00(Fe3+0.97Al0.02Cr0.01)Σ=1Si2.00O6 | [6 empty] | (Na0.96Ca0.02□0.02)Σ=1(Fe3+0.89Al0.11)Σ=1Si2.00O6
Xtal | El | Line | Pk(s) | Bkg(s) | Bkg(+) | Bkg(-) | Standards
TAP | Na | Ka | 20 | 10 | 600 | -600 | albite-Cr |  |  |  |  | is aegirine!
TAP | Al | Ka | 20 | 10 | 600 | -600 | anor-hk
TAP | Si | Ka | 20 | 10 | 600 | -600 | diopside
TAP | Mg | Ka | 20 | 10 | 600 | -600 | diopside
PET | K | Ka | 20 | 10 | 600 | -600 | kspar-OR1
PET | Ca | Ka | 20 | 10 | 600 | -600 | diopside
PET | Ti | Ka | 20 | 10 | 600 | -600 | rutile1
PET | Cr | Ka | 20 | 10 | 600 | -600 | chrom-s
LIF | Mn | Ka | 20 | 10 | 500 | -250 | rhod-791
LIF | Fe | Ka | 20 | 10 | 500 | -250 | fayalite