## El-Ox
|  | Weight% | [6 empty] | Oxide
Point# | Comment | Mg | Zn | Cr | O | C | Total | MgO | ZnO | Cr2O3 | CO2 | Total
1 | ZnCr Carbonate Crystal 1 | 0.568482 | 29.65454 | 20.31794 | 23.67648 | 2.31 | 76.527442 | 0.942713 | 38.91166 | 28.3614 | 8.33 | 76.545773
2 | ZnCr Carbonate Crystal 1 | 0.545444 | 28.96493 | 21.17673 | 23.57083 | 2.31 | 76.567934 | 0.904509 | 38.7533 | 28.25132 | 8.33 | 76.239129
3 | ZnCr Carbonate Crystal 1 | 0.68196 | 30.98064 | 19.72628 | 23.97524 | 2.31 | 77.67412 | 1.030893 | 39.05173 | 28.83139 | 8.33 | 77.244013
4 | ZnCr Carbonate Crystal 1 | 0.557229 | 29.9595 | 20.83606 | 23.38605 | 2.31 | 77.048839 | 0.924052 | 39.1018 | 29.05341 | 8.33 | 77.409262
5 | ZnCr Carbonate Crystal 1 | 0.651428 | 29.13614 | 19.90049 | 23.30726 | 2.31 | 75.305318 | 0.980261 | 39.2664 | 29.086 | 8.33 | 77.662661
6 | ZnCr Carbonate Crystal 1 | 0.638502 | 30.58575 | 20.14576 | 23.5141 | 2.31 | 77.194112 | 1.058827 | 38.07077 | 29.04448 | 8.33 | 76.504077
7 | ZnCr Carbonate Crystal 1 | 0.673273 | 31.12941 | 19.4031 | 23.02651 | 2.31 | 76.542293 | 1.136487 | 38.99219 | 28.49746 | 8.33 | 76.956137
8 | ZnCr Carbonate Crystal 1 | 0.755417 | 31.19312 | 19.22627 | 23.73893 | 2.31 | 77.223737 | 1.182707 | 38.07149 | 28.63901 | 8.33 | 76.223207
|  | 0.633966875 | 30.20050375 | 20.09157875 | 23.524425 | 2.31 | 76.76047 | 1.020056125 | 38.7774175 | 28.72055875 | 8.33 | 76.84803
|  | 0.07264117 | 0.896091 | 0.6738695 | 0.2900382 | 0 | 0.7148442 | 0.1012533 | 0.4601226 | 0.3310479 | 0 | 0.5500548
| Ideal wt% for Zaccagaite |  | 47.61 | 22.23 | 6.44 |  | 76.28
| measured C wt% |  | 2.31 | 2.63
|  | Stichtite Mg6Cr2(OH)16(CO3)·4H2O | [5 empty] | Zn6Cr2(OH)16(CO3)·4H2O
|  | Zaccagnaite Zn4Al2(OH)12(CO3)·3H2O | [5 empty] | Zn4Cr2(OH)12(CO3)·3H2O
|  | ZnO 6 | 81.38 | 488.28 | 0.5422201
|  | CO2 1 | 44.01 | 44.01 | 0.04887176
|  | Cr2O3 1 | 151.99 | 151.99 | 0.1687803
|  | H2O 12 | 18.02 | 216.24 | 0.2401279
|  |  |  | 900.52 | 1
|  | ZnO 4 | 81.38 | 325.52 | 0.4761153
|  | CO2 1 | 44.01 | 44.01 | 0.06437034
|  | Cr2O3 1 | 151.99 | 151.99 | 0.2223051
|  | H2O 9 | 18.02 | 162.18 | 0.2372093
|  |  |  | 683.7 | 1

## Stat
[8 empty] | Weight% | [12 empty] | StdDev wt% | [11 empty] | Det.Lim ppm
DataSet/Point | X | Y | Z | Date | Point# | Distance (µ) | Comment | Mg | Si | Zn | S | Cl | Cr | O | C | Al | Ca | Fe | Mn | Total | Mg | Si | Zn | S | Cl | Cr | O | C | Al | Ca | Fe | Mn | Mg | Si | Zn | S | Cl | Cr | O | C | Al | Ca | Fe | Mn
1 / 1 . | -12800 | 28305 | 1011 | 2018-04-05 15:15 | 1 |  | ZnCr Carbonate Crystal 1 | 0.568482 | 0.98314 | 29.65454 | 0.448341 | 0.02061 | 20.31794 | 23.67648 | 1.83 |  |  |  |  | 77.49954 | 0.062598 | 0.056615 | 0.96091 | 0.056319 | 0.021747 | 0.537719 | [6 empty] | 328 | 258 | 2414 | 272 | 239 | 1114
2 / 1 . | -12791 | 28305 | 1016 | 2018-04-05 15:19 | 2 |  | ZnCr Carbonate Crystal 1 | 0.545444 | 0.901159 | 28.96493 | 0.298251 | 0.046314 | 21.17673 | 23.57083 | 1.83 |  |  |  |  | 77.33366 | 0.106107 | 0.09432 | 1.397005 | 0.083622 | 0.038722 | 0.853449 | [6 empty] | 560 | 440 | 4154 | 533 | 379 | 1858
3 / 1 . | -12789 | 28300 | 1016 | 2018-04-05 15:22 | 3 |  | ZnCr Carbonate Crystal 1 | 0.68196 | 0.940205 | 32.98064 | 0.269406 | 0.04778 | 19.72628 | 23.97524 | 1.83 |  |  |  |  | 80.45152 | 0.11704 | 0.097301 | 1.500686 | 0.077133 | 0.037384 | 0.818288 | [6 empty] | 553 | 466 | 4101 | 450 | 356 | 1832
4 / 1 . | -12788 | 28294 | 1016 | 2018-04-05 15:23 | 4 |  | ZnCr Carbonate Crystal 1 | 0.557229 | 1.006463 | 27.9595 | 0.358889 | 0.017134 | 20.83606 | 23.38605 | 1.83 |  |  |  |  | 75.95132 | 0.10531 | 0.09861 | 1.368337 | 0.086596 | 0.038543 | 0.844246 | [6 empty] | 522 | 440 | 4154 | 456 | 439 | 1810
5 / 1 . | -12782 | 28287 | 1016 | 2018-04-05 15:25 | 5 |  | ZnCr Carbonate Crystal 1 | 0.651428 | 1.08431 | 29.13614 | 0.301703 | 0.038801 | 19.90049 | 23.30726 | 1.83 |  |  |  |  | 76.25012 | 0.111829 | 0.102899 | 1.401929 | 0.079387 | 0.04417 | 0.826831 | [6 empty] | 468 | 448 | 3897 | 409 | 471 | 1785
6 / 1 . | -12783 | 28285 | 1016 | 2018-04-05 15:27 | 6 |  | ZnCr Carbonate Crystal 1 | 0.638502 | 0.992171 | 30.58575 | 0.203094 | 0.029501 | 20.14576 | 23.5141 | 1.83 |  |  |  |  | 77.93888 | 0.110534 | 0.098871 | 1.444429 | 0.072003 | 0.036441 | 0.831906 | [6 empty] | 441 | 435 | 4064 | 504 | 385 | 1755
7 / 1 . | -12765 | 28274 | 1016 | 2018-04-05 15:29 | 7 |  | ZnCr Carbonate Crystal 1 | 0.673273 | 1.090901 | 32.12941 | 0.071936 | 0.101826 | 18.4031 | 23.02651 | 1.83 |  |  |  |  | 77.32696 | 0.116014 | 0.103483 | 1.477079 | 0.056254 | 0.049504 | 0.787233 | [6 empty] | 544 | 462 | 4086 | 543 | 430 | 1866
8 / 1 . | -12760 | 28274 | 1016 | 2018-04-05 15:31 | 8 |  | ZnCr Carbonate Crystal 1 | 0.755417 | 1.666012 | 32.19312 | 0.118094 | 0.303563 | 18.22627 | 23.73893 | 1.83 |  |  |  |  | 78.83141 | 0.125282 | 0.124742 | 1.48702 | 0.061095 | 0.067816 | 0.782741 | [6 empty] | 650 | 455 | 4358 | 510 | 363 | 1694
9 / 1 . | -12583 | 28245 | 1027 | 2018-04-05 15:34 | 9 |  | ZnCr Carbonate Crystal 2 | 0.562222 | 2.094605 | 30.55279 | 0.112008 | 0.325215 | 17.58536 | 23.39372 | 1.83 |  |  |  |  | 76.45592 | 0.110312 | 0.139336 | 1.436265 | 0.056174 | 0.073884 | 0.767879 | [6 empty] | 636 | 508 | 4016 | 440 | 467 | 1731
10 / 1 . | -12587 | 28254 | 1027 | 2018-04-05 15:37 | 10 |  | ZnCr Carbonate Crystal 2 | 0.650702 | 2.022994 | 30.85986 | 0.123444 | 0.196498 | 17.95419 | 23.63288 | 1.83 |  |  |  |  | 77.27058 | 0.113962 | 0.136256 | 1.444452 | 0.057919 | 0.061529 | 0.776659 | [6 empty] | 553 | 469 | 4024 | 440 | 457 | 1738
11 / 1 . | -12565 | 28254 | 1032 | 2018-04-05 15:39 | 11 |  | ZnCr Carbonate Crystal 2 | 0.69522 | 1.88302 | 31.53006 | 0.089645 | 0.286623 | 18.06576 | 23.66761 | 1.83 |  |  |  |  | 78.04794 | 0.118539 | 0.131868 | 1.464515 | 0.056984 | 0.069106 | 0.779874 | [6 empty] | 581 | 454 | 4047 | 511 | 433 | 1706
12 / 1 . | -12798 | 28295 | 1030 | 2018-04-05 15:42 | 12 |  | ZnCr Carbonate Back to Crystal 1 | 0.526067 | 0.911986 | 28.87383 | 0.226878 | 0.018399 | 22.27021 | 23.94597 | 1.83 |  |  |  |  | 78.60333 | 0.101937 | 0.095207 | 1.388198 | 0.075089 | 0.038229 | 0.876201 | [6 empty] | 496 | 462 | 4008 | 520 | 432 | 1898
13 / 1 . | -12800 | 28308 | 1030 | 2018-04-05 15:44 | 13 |  | ZnCr Carbonate Back to Crystal 1 | 0.492405 | 0.969987 | 29.12421 | 0.382029 | 1e-05 | 20.63231 | 23.52745 | 1.83 |  |  |  |  | 76.9584 | 0.101011 | 0.096785 | 1.40422 | 0.090308 | -4.8e-05 | 0.842183 | [6 empty] | 537 | 420 | 4257 | 488 |  | 1895
14 / 1 . | -12796 | 28316 | 1030 | 2018-04-05 15:47 | 14 |  | ZnCr Carbonate Back to Crystal 1 | 0.446811 | 0.868671 | 27.67786 | 0.324809 | 1e-05 | 19.99408 | 22.64779 | 1.83 |  |  |  |  | 73.79003 | 0.095731 | 0.092364 | 1.365059 | 0.084871 | -0.000277 | 0.824697 | [6 empty] | 501 | 425 | 4227 | 497 |  | 1671
15 / 1 . | -12792 | 28310 | 1029 | 2018-04-05 15:49 | 15 |  | ZnCr Carbonate Back to Crystal 1 | 0.412734 | 0.683817 | 30.7571 | 0.207893 | 0.009253 | 18.47851 | 22.2937 | 1.83 |  |  |  |  | 74.67301 | 0.089729 | 0.081618 | 1.439591 | 0.06967 | 0.037412 | 0.786368 | [6 empty] | 395 | 358 | 3957 | 448 | 440 | 1662
16 / 1 . | -15144 | 28847 | 975 | 2018-04-05 15:53 | 16 |  | Pet Wood Mineral | 2.139131 | 0.02613 | 3.88028 | 13.76478 |  |  | 31.01195 |  | 0.02826 | 1e-05 | 27.42293 | 0.460953 | 78.73441 | 0.178303 | 0.03248 | 0.526801 | 0.608917 |  |  |  |  | 0.032783 | -6.2e-05 | 0.928461 | 0.153531 | 565 | 356 | 3124 | 775 |  |  |  |  | 348 |  | 2189 | 1226
17 / 1 . | -15096 | 28580 | 975 | 2018-04-05 16:00 | 17 |  | Pet Wood Mineral | 1.035303 | 0.025305 | 4.769995 | 13.4716 |  |  | 30.57741 |  | 0.011545 | 0.009302 | 29.07195 | 0.642887 | 79.6153 | 0.124954 | 0.032798 | 0.581541 | 0.598961 |  |  |  |  | 0.030364 | 0.029295 | 0.951562 | 0.164838 | 402 | 361 | 3389 | 715 |  |  |  |  | 349 | 343 | 2077 | 1125
18 / 1 . | -15077 | 28595 | 980 | 2018-04-05 16:03 | 18 |  | Pet Wood Mineral | 1.75151 | 0.020221 | 4.994506 | 13.59347 |  |  | 30.93942 |  | 0.003146 | 1e-05 | 28.04125 | 0.524035 | 79.86757 | 0.161696 | 0.03334 | 0.586646 | 0.603013 |  |  |  |  | 0.033736 | -1.8e-05 | 0.933474 | 0.152597 | 501 | 376 | 3251 | 783 |  |  |  |  | 406 |  | 2108 | 1100
19 / 1 . | -15037 | 28625 | 980 | 2018-04-05 16:07 | 19 |  | Pet Wood Mineral | 1.642204 | 0.033651 | 4.060794 | 14.11987 |  |  | 31.99555 |  | 1e-05 | 1e-05 | 30.02566 | 0.480898 | 82.35865 | 0.156643 | 0.033671 | 0.556676 | 0.619469 |  |  |  |  | -3.3e-05 | -1.2e-05 | 0.969496 | 0.15838 | 500 | 360 | 3621 | 841 | [6 empty] | 2158 | 1283
20 / 1 . | -15132 | 27900 | 962 | 2018-04-05 16:10 | 20 |  | Pet Wood Mineral | 1.432241 | 0.04958 | 4.184978 | 13.29961 |  |  | 30.57668 |  | 0.003137 | 0.013894 | 29.6661 | 0.458818 | 79.68504 | 0.145194 | 0.036791 | 0.559465 | 0.59402 |  |  |  |  | 0.030895 | 0.029507 | 0.962861 | 0.155626 | 406 | 380 | 3566 | 824 |  |  |  |  | 372 | 340 | 2224 | 1275
21 / 1 . | -14378 | 28507 | 964 | 2018-04-05 16:14 | 21 |  | Pet Wood Mineral | 1.997966 | 0.034169 | 4.420646 | 14.08601 |  |  | 31.75335 |  | 1e-05 | 1e-05 | 28.2322 | 0.479042 | 81.0034 | 0.175651 | 0.034949 | 0.573065 | 0.619842 |  |  |  |  | -5.4e-05 | -0.000419 | 0.944157 | 0.157069 | 632 | 376 | 3513 | 649 | [6 empty] | 2056 | 1250
22 / 1 . | -14750 | 28649 | 964 | 2018-04-05 16:17 | 22 |  | Pet Wood Mineral | 1.148672 | 0.026673 | 4.714416 | 8.019398 |  |  | 22.30713 |  | 0.005413 | 1e-05 | 28.52154 | 0.632445 | 65.3757 | 0.134808 | 0.038544 | 0.565446 | 0.426039 |  |  |  |  | 0.026585 | -2.9e-05 | 0.93759 | 0.169568 | 450 | 433 | 3146 | 584 |  |  |  |  | 315 |  | 2039 | 1267
23 / 1 . | -14739 | 28687 | 966 | 2018-04-05 16:20 | 23 |  | Pet Wood Mineral | 1.237992 | 0.031419 | 4.690709 | 11.67993 |  |  | 27.79772 |  | 1e-05 | 0.012556 | 28.4001 | 0.585307 | 74.43574 | 0.139422 | 0.036473 | 0.568095 | 0.543621 |  |  |  |  | -1.1e-05 | 0.029868 | 0.94253 | 0.170113 | 524 | 401 | 3164 | 621 | [5 empty] | 346 | 2240 | 1334
24 / 1 . | -15174 | 27887 | 968 | 2018-04-05 16:24 | 24 |  | Pet Wood Mineral | 1.845838 | 0.069618 | 4.358253 | 13.90147 |  |  | 31.38559 |  | 0.003127 | 1e-05 | 28.13497 | 0.508704 | 80.20759 | 0.164203 | 0.039864 | 0.551055 | 0.611353 |  |  |  |  | 0.025595 | -6.4e-05 | 0.93574 | 0.160698 | 458 | 396 | 3144 | 707 |  |  |  |  | 308 |  | 2106 | 1281
25 / 1 . | -14320 | 28018 | 971 | 2018-04-05 16:27 | 25 |  | Pet Wood Mineral | 2.176281 | 0.008379 | 4.349958 | 14.74921 |  |  | 32.86255 |  | 0.007282 | 0.011996 | 28.36911 | 0.462161 | 82.99693 | 0.178832 | 0.02437 | 0.56606 | 0.636884 |  |  |  |  | 0.031364 | 0.029517 | 0.939894 | 0.154377 | 545 | 282 | 3507 | 713 |  |  |  |  | 370 | 343 | 2095 | 1242

## Full
Results
| Weight% | StdDev wt% | Det.Lim ppm | Norm Weight% | Atomic% | Peak cnt (cps) | Peak Time (s) | Peak (cts) | Ix (c/s/nA) | Pk-Bg (cps) | Pk/Bg | Bg cnt (cps) | Bg1 cnt (cps) | Bg2 cnt (cps) | Ix/Istd | Ix/Ipure | Z | A | F | Beam curr (nA)
1 / 1 . X = -12800. Y = 28305. Z = 1011. Comment : ZnCr Carbonate Crystal 1
Mg | 0.568482 | 0.062598 | 328 | 0.737522 | 0.917438 | 51.20865 | 20 | 1024 | 4.747671 | 45.90855 | 9.661826 | 5.300101 | 6.900157 | 3.700045 | 0.011057 | 0.002297 | 0.920039 | 2.688588 | 1.003679 | 9.6697
Si | 0.98314 | 0.056615 | 258 | 1.275478 | 1.373057 | 172.2979 | 20 | 3444 | 16.43767 | 158.9473 | 12.90564 | 13.35059 | 13.40059 | 13.30058 | 0.049333 | 0.006532 | 0.931719 | 1.614773 | 0.999518 | 9.6697
Zn | 29.65454 | 0.96091 | 2414 | 38.47236 | 17.79106 | 831.3244 | 20 | 16581 | 82.6159 | 798.8709 | 25.61585 | 32.45351 | 36.00428 | 28.90276 | 0.337855 | 0.253387 | 1.143337 | 1.005044 | 1 | 9.6697
S | 0.448341 | 0.056319 | 272 | 0.581656 | 0.54853 | 39.40512 | 20 | 788 | 3.707983 | 35.85508 | 11.09991 | 3.550041 | 3.600043 | 3.500041 | 0.030185 | 0.003781 | 0.947409 | 1.254004 | 1.006336 | 9.6697
Cl | 0.02061 | 0.021747 | 239 | 0.026739 | 0.022803 | 8.000211 | 20 | 160 | 0.243038 | 2.350102 | 1.415939 | 5.650108 | 6.600144 | 4.700073 | 0.015745 | 0.000178 | 0.993845 | 1.167849 | 1.003634 | 9.6697
Cr | 20.31794 | 0.537719 | 1114 | 26.35952 | 15.32729 | 981.8209 | 20 | 19573 | 99.33807 | 960.5693 | 46.20006 | 21.25151 | 23.40181 | 19.1012 | 0.498248 | 0.189419 | 1.083417 | 1.004276 | 0.996984 | 9.6697
O | 23.67648 |  |  | 30.71672 | 58.04359
C | 1.83 |  |  | 1.83 | 5.976232
Al
Ca
Fe
Mn
Total | 77.49954 |  |  | 99.99999 | 99.99999
Formula | Oxide
MgO | 0.942713
SiO2 | 2.103304
ZnO | 36.91166
SO3 | 1.119591
Cl | 0.02061
Cr2O3 | 29.69614
CO2 | 6.705513
Al2O3
CaO
FeO
MnO
Total | 77.49953
2 / 1 . X = -12791. Y = 28305. Z = 1016. Comment : ZnCr Carbonate Crystal 1
Mg | 0.545444 | 0.106107 | 560 | 0.709187 | 0.883188 | 32.50349 | 10 | 325 | 4.568678 | 29.20345 | 9.849431 | 3.300037 | 2.800026 | 3.800048 | 0.01064 | 0.00221 | 0.919717 | 2.681688 | 1.003695 | 6.3921
Si | 0.901159 | 0.09432 | 440 | 1.171689 | 1.262752 | 104.9363 | 10 | 1049 | 15.10241 | 96.53609 | 12.49206 | 8.400239 | 9.800317 | 7.000162 | 0.045325 | 0.006002 | 0.931394 | 1.611646 | 0.999535 | 6.3921
Zn | 28.96493 | 1.397005 | 4154 | 37.66026 | 17.43517 | 536.9498 | 10 | 5360 | 80.7322 | 516.0483 | 25.68956 | 20.90147 | 24.0019 | 17.80105 | 0.330151 | 0.247609 | 1.142953 | 1.005407 | 1 | 6.3921
S | 0.298251 | 0.083622 | 533 | 0.387787 | 0.366115 | 18.70115 | 10 | 187 | 2.471977 | 15.80113 | 6.448612 | 2.900028 | 2.800026 | 3.00003 | 0.020123 | 0.00252 | 0.947079 | 1.251967 | 1.006229 | 6.3921
Cl | 0.046314 | 0.038722 | 379 | 0.060218 | 0.051412 | 6.500139 | 10 | 65 | 0.547568 | 3.500108 | 2.166691 | 3.000031 | 3.600043 | 2.400019 | 0.035474 | 0.000402 | 0.993501 | 1.165395 | 1.003459 | 6.3921
Cr | 21.17673 | 0.853449 | 1858 | 27.53403 | 16.02831 | 674.3975 | 10 | 6729 | 103.5023 | 661.597 | 52.68506 | 12.80054 | 14.00065 | 11.60044 | 0.519134 | 0.19736 | 1.083047 | 1.004007 | 0.997569 | 6.3921
O | 23.57083 |  |  | 30.64683 | 57.97692
C | 1.83 |  |  | 1.83 | 5.996125
Al
Ca
Fe
Mn
Total | 77.33366 |  |  | 100 | 100
Formula | Oxide
MgO | 0.904509
SiO2 | 1.927916
ZnO | 36.0533
SO3 | 0.744789
Cl | 0.046314
Cr2O3 | 30.95132
CO2 | 6.705513
Al2O3
CaO
FeO
MnO
Total | 77.33366
3 / 1 . X = -12789. Y = 28300. Z = 1016. Comment : ZnCr Carbonate Crystal 1
Mg | 0.68196 | 0.11704 | 553 | 0.851523 | 1.076714 | 39.00502 | 10 | 390 | 5.613136 | 35.90499 | 12.58213 | 3.100032 | 3.400038 | 2.800026 | 0.013073 | 0.002715 | 0.917373 | 2.735784 | 1.003712 | 6.3966
Si | 0.940205 | 0.097301 | 466 | 1.173978 | 1.284628 | 108.8391 | 10 | 1088 | 15.57684 | 99.63879 | 11.82996 | 9.200293 | 11.20041 | 7.200171 | 0.046749 | 0.00619 | 0.92899 | 1.63454 | 0.999603 | 6.3966
Zn | 32.98064 | 1.500686 | 4101 | 41.18096 | 19.35759 | 611.4312 | 10 | 6102 | 92.36623 | 590.8298 | 29.67903 | 20.60145 | 24.602 | 16.60091 | 0.377728 | 0.283291 | 1.139014 | 1.004577 | 1 | 6.3966
S | 0.269406 | 0.077133 | 450 | 0.336391 | 0.322464 | 16.20087 | 10 | 162 | 2.220063 | 14.20085 | 8.100374 | 2.000015 | 1.400006 | 2.600022 | 0.018073 | 0.002264 | 0.94459 | 1.262283 | 1.006454 | 6.3966
Cl | 0.04778 | 0.037384 | 356 | 0.05966 | 0.051717 | 6.200127 | 10 | 62 | 0.562815 | 3.600103 | 2.384643 | 2.600024 | 3.200034 | 2.000013 | 0.036462 | 0.000413 | 0.990859 | 1.172329 | 1.003884 | 6.3966
Cr | 19.72628 | 0.818288 | 1832 | 24.63103 | 14.55836 | 633.0196 | 10 | 6317 | 96.99201 | 620.4191 | 50.23755 | 12.60053 | 13.40059 | 11.80046 | 0.486481 | 0.184946 | 1.079814 | 1.004869 | 0.995413 | 6.3966
O | 23.97524 |  |  | 29.93646 | 57.50185
C | 1.83 |  |  | 1.83 | 5.846677
Al
Ca
Fe
Mn
Total | 80.45152 |  |  | 100 | 100
Formula | Oxide
MgO | 1.130893
SiO2 | 2.011449
ZnO | 41.05173
SO3 | 0.672757
Cl | 0.04778
Cr2O3 | 28.83139
CO2 | 6.705513
Al2O3
CaO
FeO
MnO
Total | 80.45152
4 / 1 . X = -12788. Y = 28294. Z = 1016. Comment : ZnCr Carbonate Crystal 1
Mg | 0.557229 | 0.10531 | 522 | 0.738022 | 0.912387 | 33.00359 | 10 | 330 | 4.68713 | 30.10356 | 11.38042 | 2.900032 | 1.800011 | 4.000053 | 0.010916 | 0.002267 | 0.920936 | 2.666649 | 1.003673 | 6.4226
Si | 1.006463 | 0.09861 | 440 | 1.33301 | 1.426123 | 117.0452 | 10 | 1170 | 16.90047 | 108.5449 | 13.76962 | 8.500246 | 10.00033 | 7.000162 | 0.050722 | 0.006716 | 0.93264 | 1.606056 | 0.999519 | 6.4226
Zn | 27.9595 | 1.368337 | 4154 | 37.03096 | 17.01867 | 520.2918 | 10 | 5194 | 77.73959 | 499.2903 | 24.77404 | 21.00149 | 24.20193 | 17.80105 | 0.317913 | 0.238431 | 1.144862 | 1.005393 | 1 | 6.4226
S | 0.358889 | 0.086596 | 456 | 0.475331 | 0.44549 | 21.20148 | 10 | 212 | 2.974102 | 19.10147 | 10.09587 | 2.100016 | 1.400006 | 2.800026 | 0.024211 | 0.003032 | 0.948363 | 1.250398 | 1.006242 | 6.4226
Cl | 0.017134 | 0.038543 | 439 | 0.022694 | 0.019233 | 5.400096 | 10 | 54 | 0.202417 | 1.300041 | 1.317079 | 4.100056 | 4.400064 | 3.800048 | 0.013114 | 0.000148 | 0.994858 | 1.164759 | 1.003446 | 6.4226
Cr | 20.83606 | 0.844246 | 1810 | 27.59633 | 15.9473 | 664.8555 | 10 | 6634 | 101.6185 | 652.655 | 54.49416 | 12.20049 | 12.60052 | 11.80046 | 0.509686 | 0.193768 | 1.084662 | 1.003886 | 0.997851 | 6.4226
O | 23.38605 |  |  | 30.97366 | 58.16744
C | 1.83 |  |  | 1.83 | 6.063359
Al
Ca
Fe
Mn
Total | 75.95132 |  |  | 100 | 100
Formula | Oxide
MgO | 0.924052
SiO2 | 2.1532
ZnO | 34.8018
SO3 | 0.896214
Cl | 0.017134
Cr2O3 | 30.45341
CO2 | 6.705513
Al2O3
CaO
FeO
MnO
Total | 75.95132
5 / 1 . X = -12782. Y = 28287. Z = 1016. Comment : ZnCr Carbonate Crystal 1
Mg | 0.651428 | 0.111829 | 468 | 0.859319 | 1.06639 | 36.70444 | 10 | 367 | 5.443541 | 34.50443 | 16.68372 | 2.200016 | 2.400019 | 2.000013 | 0.012678 | 0.002633 | 0.920298 | 2.685669 | 1.003673 | 6.3386
Si | 1.08431 | 0.102899 | 448 | 1.430349 | 1.536091 | 123.3502 | 10 | 1233 | 18.11913 | 114.8499 | 14.51137 | 8.500242 | 7.400181 | 9.600305 | 0.054379 | 0.007201 | 0.931984 | 1.614854 | 0.999558 | 6.3386
Zn | 29.13614 | 1.401929 | 3897 | 38.43442 | 17.73098 | 531.8317 | 10 | 5309 | 81.06374 | 513.8306 | 29.54439 | 18.00111 | 21.40151 | 14.6007 | 0.331507 | 0.248626 | 1.143744 | 1.004995 | 1 | 6.3386
S | 0.301703 | 0.079387 | 409 | 0.397986 | 0.374423 | 17.401 | 10 | 174 | 2.49282 | 15.80099 | 10.87555 | 1.600011 | 2.400019 | 0.800002 | 0.020293 | 0.002542 | 0.947681 | 1.254928 | 1.006332 | 6.3386
Cl | 0.038801 | 0.04417 | 471 | 0.051184 | 0.043545 | 7.500185 | 10 | 75 | 0.457532 | 2.900111 | 1.630449 | 4.600074 | 5.800111 | 3.400038 | 0.029641 | 0.000336 | 0.994133 | 1.167511 | 1.003644 | 6.3386
Cr | 19.90049 | 0.826831 | 1785 | 26.25138 | 15.22788 | 627.9988 | 10 | 6267 | 97.24518 | 616.3983 | 54.13575 | 11.60044 | 11.20041 | 12.00047 | 0.48775 | 0.185428 | 1.08376 | 1.004241 | 0.99696 | 6.3386
O | 23.30726 |  |  | 30.74536 | 57.95868
C | 1.83 |  |  | 1.83 | 6.062023
Al
Ca
Fe
Mn
Total | 76.25012 |  |  | 99.99999 | 100
Formula | Oxide
MgO | 1.080261
SiO2 | 2.319745
ZnO | 36.2664
SO3 | 0.753409
Cl | 0.038801
Cr2O3 | 29.086
CO2 | 6.705513
Al2O3
CaO
FeO
MnO
Total | 76.25011
6 / 1 . X = -12783. Y = 28285. Z = 1016. Comment : ZnCr Carbonate Crystal 1
Mg | 0.638502 | 0.110534 | 441 | 0.82358 | 1.031821 | 35.40414 | 10 | 354 | 5.301033 | 33.50412 | 18.63363 | 1.900013 | 2.400019 | 1.400006 | 0.012346 | 0.002564 | 0.918694 | 2.708154 | 1.003699 | 6.3203
Si | 0.992171 | 0.098871 | 435 | 1.279764 | 1.387528 | 112.3416 | 10 | 1123 | 16.52476 | 104.4414 | 14.22009 | 7.900207 | 7.600191 | 8.200222 | 0.049594 | 0.006567 | 0.930344 | 1.623299 | 0.999597 | 6.3203
Zn | 30.58575 | 1.444429 | 4064 | 39.45142 | 18.37434 | 559.1298 | 10 | 5581 | 85.36438 | 539.5285 | 28.52517 | 19.60128 | 21.40151 | 17.80105 | 0.349094 | 0.261816 | 1.141208 | 1.004951 | 1 | 6.3203
S | 0.203094 | 0.072003 | 504 | 0.261963 | 0.248812 | 13.10057 | 10 | 131 | 1.677222 | 10.60054 | 5.240182 | 2.500021 | 2.200016 | 2.800026 | 0.013654 | 0.00171 | 0.94599 | 1.257834 | 1.006363 | 6.3203
Cl | 0.029501 | 0.036441 | 385 | 0.038052 | 0.032683 | 5.200089 | 10 | 52 | 0.348094 | 2.200059 | 1.733346 | 3.00003 | 3.400038 | 2.600022 | 0.022551 | 0.000255 | 0.992345 | 1.168821 | 1.003685 | 6.3203
Cr | 20.14576 | 0.831906 | 1755 | 25.98526 | 15.21777 | 635.2288 | 10 | 6339 | 98.73398 | 624.0284 | 56.71473 | 11.20042 | 12.60052 | 9.800317 | 0.495218 | 0.188267 | 1.081623 | 1.00441 | 0.99645 | 6.3203
O | 23.5141 |  |  | 30.32995 | 57.7228
C | 1.83 |  |  | 1.83 | 5.984246
Al
Ca
Fe
Mn
Total | 77.93888 |  |  | 99.99999 | 100
Formula | Oxide
MgO | 1.058827
SiO2 | 2.122624
ZnO | 38.07077
SO3 | 0.507164
Cl | 0.029501
Cr2O3 | 29.44448
CO2 | 6.705513
Al2O3
CaO
FeO
MnO
Total | 77.93887
7 / 1 . X = -12765. Y = 28274. Z = 1016. Comment : ZnCr Carbonate Crystal 1
Mg | 0.673273 | 0.116014 | 544 | 0.875468 | 1.104268 | 38.50489 | 10 | 385 | 5.526822 | 35.50486 | 12.83482 | 3.000033 | 4.000053 | 2.000013 | 0.012872 | 0.002673 | 0.917358 | 2.742642 | 1.003701 | 6.4241
Si | 1.090901 | 0.103483 | 462 | 1.418518 | 1.548397 | 124.9515 | 10 | 1249 | 18.03385 | 115.8512 | 13.73052 | 9.100273 | 9.000267 | 9.200279 | 0.054123 | 0.007167 | 0.928973 | 1.637542 | 0.999658 | 6.4241
Zn | 32.12941 | 1.477079 | 4086 | 41.77842 | 19.5901 | 596.8734 | 10 | 5957 | 89.72027 | 576.3719 | 29.11375 | 20.50142 | 23.80187 | 17.20098 | 0.366908 | 0.275176 | 1.138934 | 1.004354 | 1 | 6.4241
S | 0.071936 | 0.056254 | 543 | 0.09354 | 0.089446 | 6.800153 | 10 | 68 | 0.591542 | 3.800122 | 2.266695 | 3.00003 | 2.600022 | 3.400038 | 0.004815 | 0.000603 | 0.944569 | 1.265058 | 1.006468 | 6.4241
Cl | 0.101826 | 0.049504 | 430 | 0.132406 | 0.114494 | 11.60044 | 10 | 116 | 1.198673 | 7.700392 | 2.974433 | 3.900052 | 4.60007 | 3.200034 | 0.077656 | 0.000879 | 0.990835 | 1.172969 | 1.003975 | 6.4241
Cr | 18.4031 | 0.787233 | 1866 | 23.92987 | 14.10912 | 594.4639 | 10 | 5933 | 90.48167 | 581.2632 | 45.03312 | 13.20059 | 15.6008 | 10.80038 | 0.453827 | 0.172532 | 1.079766 | 1.00499 | 0.994969 | 6.4241
O | 23.02651 |  |  | 29.94177 | 57.37051
C | 1.83 |  |  | 1.83 | 6.073665
Al
Ca
Fe
Mn
Total | 77.32696 |  |  | 100 | 100
Formula | Oxide
MgO | 1.116487
SiO2 | 2.333846
ZnO | 39.99219
SO3 | 0.179638
Cl | 0.101826
Cr2O3 | 26.89746
CO2 | 6.705513
Al2O3
CaO
FeO
MnO
Total | 77.32695
8 / 1 . X = -12760. Y = 28274. Z = 1016. Comment : ZnCr Carbonate Crystal 1
Mg | 0.755417 | 0.125282 | 650 | 0.96309 | 1.20392 | 44.40651 | 10 | 444 | 6.252765 | 40.00644 | 10.09223 | 4.400067 | 5.400096 | 3.400038 | 0.014563 | 0.003025 | 0.919574 | 2.71357 | 1.003614 | 6.3982
Si | 1.666012 | 0.124742 | 455 | 2.124018 | 2.297748 | 185.6136 | 10 | 1855 | 27.63486 | 176.8134 | 21.09184 | 8.800256 | 8.600245 | 9.000267 | 0.082938 | 0.010982 | 0.931236 | 1.627366 | 0.999614 | 6.3982
Zn | 32.19312 | 1.48702 | 4358 | 41.04338 | 19.07324 | 597.5761 | 10 | 5964 | 89.78687 | 574.4744 | 25.86712 | 23.10176 | 23.20178 | 23.00175 | 0.36718 | 0.27538 | 1.142376 | 1.004119 | 1 | 6.3982
S | 0.118094 | 0.061095 | 510 | 0.15056 | 0.142683 | 8.800256 | 10 | 88 | 0.969059 | 6.200233 | 3.384685 | 2.600022 | 2.600022 | 2.600022 | 0.007889 | 0.000988 | 0.9469 | 1.264696 | 1.006382 | 6.3982
Cl | 0.303563 | 0.067816 | 363 | 0.387016 | 0.331667 | 25.50215 | 10 | 255 | 3.563833 | 22.80212 | 9.445146 | 2.700027 | 3.600043 | 1.800011 | 0.230883 | 0.002614 | 0.9933 | 1.173022 | 1.004077 | 6.3982
Cr | 18.22627 | 0.782741 | 1694 | 23.23689 | 13.57795 | 582.4172 | 10 | 5813 | 89.35589 | 571.7169 | 54.42957 | 10.70038 | 11.80046 | 9.600305 | 0.44818 | 0.170385 | 1.08269 | 1.00515 | 0.995215 | 6.3982
O | 23.73893 |  |  | 30.26505 | 57.47107
C | 1.83 |  |  | 1.83 | 5.901717
Al
Ca
Fe
Mn
Total | 78.83141 |  |  | 100 | 100
Formula | Oxide
MgO | 1.252707
SiO2 | 3.564221
ZnO | 40.07149
SO3 | 0.294903
Cl | 0.303563
Cr2O3 | 26.63901
CO2 | 6.705513
Al2O3
CaO
FeO
MnO
Total | 78.83141
9 / 1 . X = -12583. Y = 28245. Z = 1027. Comment : ZnCr Carbonate Crystal 2
Mg | 0.562222 | 0.110312 | 636 | 0.7396 | 0.914174 | 34.4039 | 10 | 344 | 4.683891 | 30.10384 | 8.000789 | 4.300064 | 5.200089 | 3.400038 | 0.010909 | 0.002266 | 0.921467 | 2.691192 | 1.003543 | 6.4271
Si | 2.094605 | 0.139336 | 508 | 2.755441 | 2.94738 | 235.3827 | 10 | 2352 | 34.88078 | 224.1823 | 21.01553 | 11.20042 | 10.40036 | 12.00047 | 0.104684 | 0.013862 | 0.933169 | 1.616527 | 0.999608 | 6.4271
Zn | 30.55279 | 1.436265 | 4016 | 40.19202 | 18.4681 | 564.9513 | 10 | 5639 | 84.85164 | 545.35 | 28.82207 | 19.60134 | 24.40196 | 14.80072 | 0.346998 | 0.260244 | 1.145321 | 1.004046 | 1 | 6.4271
S | 0.112008 | 0.056174 | 440 | 0.147346 | 0.138071 | 7.800201 | 10 | 78 | 0.918017 | 5.900185 | 4.105335 | 1.900016 | 3.00003 | 0.800002 | 0.007473 | 0.000936 | 0.94889 | 1.263569 | 1.006367 | 6.4271
Cl | 0.325215 | 0.073884 | 467 | 0.427818 | 0.362521 | 29.10279 | 10 | 291 | 3.812407 | 24.50272 | 6.326596 | 4.600072 | 5.400096 | 3.800048 | 0.246987 | 0.002796 | 0.995405 | 1.172218 | 1.00409 | 6.4271
Cr | 17.58536 | 0.767879 | 1731 | 23.13345 | 13.36588 | 563.5461 | 10 | 5625 | 85.9401 | 552.3456 | 50.31475 | 11.20041 | 11.60044 | 10.80038 | 0.431048 | 0.163872 | 1.085189 | 1.005056 | 0.995582 | 6.4271
O | 23.39372 |  |  | 30.77431 | 57.7826
C | 1.83 |  |  | 1.83 | 6.021271
Al
Ca
Fe
Mn
Total | 76.45592 |  |  | 99.99999 | 100
Formula | Oxide
MgO | 0.932332
SiO2 | 4.481142
ZnO | 38.02973
SO3 | 0.279705
Cl | 0.325215
Cr2O3 | 25.70228
CO2 | 6.705513
Al2O3
CaO
FeO
MnO
Total | 76.45592
10 / 1 . X = -12587. Y = 28254. Z = 1027. Comment : ZnCr Carbonate Crystal 2
Mg | 0.650702 | 0.113962 | 553 | 0.846751 | 1.047872 | 38.00476 | 10 | 380 | 5.417838 | 34.80473 | 11.87636 | 3.200034 | 3.600043 | 2.800026 | 0.012618 | 0.002621 | 0.921315 | 2.692862 | 1.003562 | 6.4241
Si | 2.022994 | 0.136256 | 469 | 2.6325 | 2.819256 | 225.7681 | 10 | 2256 | 33.66507 | 216.2678 | 23.76431 | 9.500302 | 10.60037 | 8.400233 | 0.101035 | 0.013379 | 0.933013 | 1.61816 | 0.999629 | 6.4241
Zn | 30.85986 | 1.444452 | 4024 | 40.1576 | 18.47444 | 570.7731 | 10 | 5697 | 85.78194 | 551.0717 | 28.97126 | 19.70135 | 24.40196 | 15.00074 | 0.350802 | 0.263097 | 1.145091 | 1.004103 | 1 | 6.4241
S | 0.123444 | 0.057919 | 440 | 0.160636 | 0.150705 | 8.400233 | 10 | 84 | 1.011849 | 6.500221 | 4.421148 | 1.900012 | 2.000013 | 1.800011 | 0.008237 | 0.001032 | 0.94873 | 1.263551 | 1.006443 | 6.4241
Cl | 0.196498 | 0.061529 | 457 | 0.255701 | 0.216934 | 19.20122 | 10 | 192 | 2.304004 | 14.80115 | 4.363847 | 4.400066 | 5.200089 | 3.600043 | 0.149265 | 0.00169 | 0.995236 | 1.172269 | 1.004057 | 6.4241
Cr | 17.95419 | 0.776659 | 1738 | 23.36359 | 13.51506 | 575.1897 | 10 | 5741 | 87.77717 | 563.8893 | 50.89985 | 11.30042 | 11.60044 | 11.0004 | 0.440262 | 0.167375 | 1.084991 | 1.004936 | 0.995609 | 6.4241
O | 23.63288 |  |  | 30.75321 | 57.81233
C | 1.83 |  |  | 1.83 | 5.963402
Al
Ca
Fe
Mn
Total | 77.27058 |  |  | 99.99998 | 100
Formula | Oxide
MgO | 1.079057
SiO2 | 4.32794
ZnO | 38.41195
SO3 | 0.308262
Cl | 0.196498
Cr2O3 | 26.24134
CO2 | 6.705513
Al2O3
CaO
FeO
MnO
Total | 77.27057
11 / 1 . X = -12565. Y = 28254. Z = 1032. Comment : ZnCr Carbonate Crystal 2
Mg | 0.69522 | 0.118539 | 581 | 0.895455 | 1.113938 | 40.40539 | 10 | 404 | 5.772233 | 36.90535 | 11.54426 | 3.500042 | 4.200058 | 2.800026 | 0.013443 | 0.002792 | 0.920422 | 2.702943 | 1.003583 | 6.3936
Si | 1.88302 | 0.131868 | 454 | 2.425362 | 2.611002 | 208.8438 | 10 | 2087 | 31.2881 | 200.0436 | 23.73156 | 8.800256 | 8.600245 | 9.000267 | 0.093902 | 0.012434 | 0.932103 | 1.622586 | 0.999623 | 6.3936
Zn | 31.53006 | 1.464515 | 4047 | 40.61126 | 18.78081 | 581.1122 | 10 | 5800 | 87.79263 | 561.3109 | 29.34715 | 19.80132 | 22.40166 | 17.20098 | 0.359025 | 0.269264 | 1.143702 | 1.004106 | 1 | 6.3936
S | 0.089645 | 0.056984 | 511 | 0.115464 | 0.108892 | 7.300176 | 10 | 73 | 0.735134 | 4.700153 | 2.807736 | 2.600022 | 2.800026 | 2.400019 | 0.005984 | 0.00075 | 0.947792 | 1.264326 | 1.00639 | 6.3936
Cl | 0.286623 | 0.069106 | 433 | 0.369175 | 0.314842 | 25.40213 | 10 | 254 | 3.363063 | 21.50208 | 6.513282 | 3.90005 | 4.000053 | 3.800048 | 0.217876 | 0.002467 | 0.994244 | 1.172574 | 1.004071 | 6.3936
Cr | 18.06576 | 0.779874 | 1706 | 23.269 | 13.53071 | 576.2939 | 10 | 5752 | 88.4468 | 565.4935 | 53.35863 | 10.80039 | 11.80046 | 9.800317 | 0.443621 | 0.168652 | 1.083813 | 1.005069 | 0.995409 | 6.3936
O | 23.66761 |  |  | 30.48429 | 57.60637
C | 1.83 |  |  | 1.83 | 5.933437
Al
Ca
Fe
Mn
Total | 78.04794 |  |  | 100 | 100
Formula | Oxide
MgO | 1.152882
SiO2 | 4.028483
ZnO | 39.24617
SO3 | 0.22386
Cl | 0.286623
Cr2O3 | 26.40441
CO2 | 6.705513
Al2O3
CaO
FeO
MnO
Total | 78.04794
12 / 1 . X = -12798. Y = 28295. Z = 1030. Comment : ZnCr Carbonate Back to Crystal 1
Mg | 0.526067 | 0.101937 | 496 | 0.672681 | 0.838723 | 31.00317 | 10 | 310 | 4.42031 | 28.40315 | 11.92418 | 2.600026 | 3.600043 | 1.600008 | 0.010295 | 0.002138 | 0.91965 | 2.673693 | 1.003699 | 6.4256
Si | 0.911986 | 0.095207 | 462 | 1.166155 | 1.258284 | 107.8384 | 10 | 1078 | 15.31967 | 98.43807 | 11.47181 | 9.400292 | 9.800317 | 9.000267 | 0.045977 | 0.006088 | 0.93133 | 1.608066 | 0.999546 | 6.4256
Zn | 28.87383 | 1.388198 | 4008 | 36.92094 | 17.11325 | 537.4515 | 10 | 5365 | 80.57617 | 517.7502 | 27.27997 | 19.70132 | 23.20178 | 16.20087 | 0.329513 | 0.247131 | 1.142938 | 1.005694 | 1 | 6.4256
S | 0.226878 | 0.075089 | 520 | 0.290109 | 0.274222 | 14.90073 | 10 | 149 | 1.883202 | 12.10071 | 5.321638 | 2.800028 | 3.600043 | 2.000013 | 0.01533 | 0.00192 | 0.947018 | 1.250313 | 1.006178 | 6.4256
Cl | 0.018399 | 0.038229 | 432 | 0.023526 | 0.02011 | 5.400096 | 10 | 54 | 0.217885 | 1.400043 | 1.350006 | 4.000053 | 4.000053 | 4.000053 | 0.014116 | 0.00016 | 0.993438 | 1.16372 | 1.003319 | 6.4256
Cr | 22.27021 | 0.876201 | 1898 | 28.47689 | 16.59691 | 712.7726 | 10 | 7111 | 108.826 | 699.272 | 52.79554 | 13.50062 | 16.00084 | 11.0004 | 0.545836 | 0.207511 | 1.083002 | 1.003777 | 0.998068 | 6.4256
O | 23.94597 |  |  | 30.61969 | 57.99453
C | 1.83 |  |  | 1.83 | 5.90398
Al
Ca
Fe
Mn
Total | 78.60333 |  |  | 99.99999 | 100
Formula | Oxide
MgO | 0.872376
SiO2 | 1.951078
ZnO | 35.9399
SO3 | 0.566557
Cl | 0.018399
Cr2O3 | 32.54951
CO2 | 6.705513
Al2O3
CaO
FeO
MnO
Total | 78.60333
13 / 1 . X = -12800. Y = 28308. Z = 1030. Comment : ZnCr Carbonate Back to Crystal 1
Mg | 0.492405 | 0.101011 | 537 | 0.643423 | 0.800194 | 29.30283 | 10 | 293 | 4.117856 | 26.3028 | 9.767508 | 3.000032 | 3.800048 | 2.200016 | 0.00959 | 0.001992 | 0.919946 | 2.685518 | 1.003683 | 6.3875
Si | 0.969987 | 0.096785 | 420 | 1.267479 | 1.36412 | 111.3409 | 10 | 1113 | 16.24121 | 103.7407 | 14.64975 | 7.600191 | 7.200171 | 8.000211 | 0.048743 | 0.006454 | 0.931626 | 1.612561 | 0.99953 | 6.3875
Zn | 29.12421 | 1.40422 | 4257 | 38.05649 | 17.59454 | 540.0608 | 10 | 5391 | 81.12081 | 518.1592 | 24.65852 | 21.90159 | 23.20178 | 20.6014 | 0.331741 | 0.248801 | 1.143242 | 1.005225 | 1 | 6.3875
S | 0.382029 | 0.090308 | 488 | 0.499195 | 0.470653 | 22.60169 | 10 | 226 | 3.162688 | 20.20167 | 9.417295 | 2.400019 | 2.200016 | 2.600022 | 0.025746 | 0.003225 | 0.947315 | 1.252954 | 1.006305 | 6.3875
Cl | 1e-05 | -4.8e-05 |  | 1.3e-05 | 1.1e-05 | 4.300061 | 10 | 43 | -0.093936 | -0.600019 | 0.877549 | 4.90008 | 5.200089 | 4.60007 | -0.006086 | -6.9e-05 | 0.993747 | 1.166677 | 1.003544 | 6.3875
Cr | 20.63231 | 0.842183 | 1895 | 26.96017 | 15.67281 | 657.4232 | 10 | 6560 | 100.8411 | 644.1226 | 49.42815 | 13.30058 | 13.00056 | 13.60061 | 0.505787 | 0.192285 | 1.083317 | 1.004117 | 0.997277 | 6.3875
O | 23.52745 |  |  | 30.74323 | 58.07983
C | 1.83 |  |  | 1.83 | 6.017842
Al
Ca
Fe
Mn
Total | 76.9584 |  |  | 100 | 100
Formula | Oxide
MgO | 0.816554
SiO2 | 2.075165
ZnO | 36.25155
SO3 | 0.953997
Cl | 1e-05
Cr2O3 | 30.15561
CO2 | 6.705513
Al2O3
CaO
FeO
MnO
Total | 76.9584
14 / 1 . X = -12796. Y = 28316. Z = 1030. Comment : ZnCr Carbonate Back to Crystal 1
Mg | 0.446811 | 0.095731 | 501 | 0.609553 | 0.754917 | 26.50232 | 10 | 265 | 3.739349 | 23.90229 | 10.19311 | 2.600023 | 3.00003 | 2.200016 | 0.008709 | 0.001809 | 0.920141 | 2.682739 | 1.003694 | 6.3921
Si | 0.868671 | 0.092364 | 425 | 1.185066 | 1.270119 | 100.8335 | 10 | 1008 | 14.55443 | 93.03334 | 12.92704 | 7.800202 | 7.200171 | 8.400233 | 0.043681 | 0.005784 | 0.931826 | 1.611038 | 0.999537 | 6.3921
Zn | 27.67786 | 1.365059 | 4227 | 37.75896 | 17.38437 | 512.9669 | 10 | 5121 | 76.88636 | 491.4653 | 23.85717 | 21.50158 | 25.60216 | 17.401 | 0.314424 | 0.235814 | 1.143572 | 1.005308 | 1 | 6.3921
S | 0.324809 | 0.084871 | 497 | 0.443115 | 0.416041 | 19.70128 | 10 | 197 | 2.691019 | 17.20126 | 7.880445 | 2.500021 | 3.00003 | 2.000013 | 0.021906 | 0.002744 | 0.947522 | 1.251768 | 1.006278 | 6.3921
Cl | 1e-05 | -0.000277 |  | 1.4e-05 | 1.2e-05 | 4.200058 | 10 | 42 | -0.015645 | -0.100007 | 0.976743 | 4.300065 | 5.400096 | 3.200034 | -0.001014 | -1.1e-05 | 0.993967 | 1.165547 | 1.003491 | 6.3921
Cr | 19.99408 | 0.824697 | 1671 | 27.27652 | 15.79075 | 634.2246 | 10 | 6329 | 97.60865 | 623.9243 | 61.57308 | 10.30036 | 11.60044 | 9.000267 | 0.489574 | 0.186121 | 1.083586 | 1.003977 | 0.99745 | 6.3921
O | 22.64779 |  |  | 30.89679 | 58.12712
C | 1.83 |  |  | 1.83 | 6.25667
Al
Ca
Fe
Mn
Total | 73.79003 |  |  | 100 | 99.99999
Formula | Oxide
MgO | 0.740946
SiO2 | 1.858411
ZnO | 34.45125
SO3 | 0.81111
Cl | 1e-05
Cr2O3 | 29.2228
CO2 | 6.705513
Al2O3
CaO
FeO
MnO
Total | 73.79002
15 / 1 . X = -12792. Y = 28310. Z = 1029. Comment : ZnCr Carbonate Back to Crystal 1
Mg | 0.412734 | 0.089729 | 395 | 0.556238 | 0.701823 | 23.20178 | 10 | 232 | 3.383816 | 21.70177 | 15.46777 | 1.500008 | 2.000013 | 1.000003 | 0.007881 | 0.001637 | 0.916687 | 2.748976 | 1.003743 | 6.4134
Si | 0.683817 | 0.081618 | 358 | 0.921575 | 1.006262 | 78.02008 | 10 | 780 | 11.32316 | 72.61998 | 14.44789 | 5.400103 | 6.800153 | 4.000053 | 0.033983 | 0.0045 | 0.928289 | 1.636587 | 0.999619 | 6.4134
Zn | 30.7571 | 1.439591 | 3957 | 41.45113 | 19.44259 | 569.1671 | 10 | 5681 | 85.76821 | 550.0659 | 29.79742 | 19.10122 | 21.20148 | 17.00095 | 0.350746 | 0.263055 | 1.137937 | 1.004663 | 1 | 6.4134
S | 0.207893 | 0.06967 | 448 | 0.280176 | 0.267997 | 13.00056 | 10 | 130 | 1.715244 | 11.00054 | 6.500236 | 2.000013 | 2.200016 | 1.800011 | 0.013963 | 0.001749 | 0.943866 | 1.261705 | 1.006456 | 6.4134
Cl | 0.009253 | 0.037412 | 440 | 0.01247 | 0.010787 | 4.800076 | 10 | 48 | 0.109149 | 0.700018 | 1.170734 | 4.100058 | 3.200034 | 5.000082 | 0.007071 | 8e-05 | 0.990094 | 1.171629 | 1.003836 | 6.4134
Cr | 18.47851 | 0.786368 | 1662 | 24.90335 | 14.68759 | 593.0584 | 10 | 5919 | 90.8501 | 582.658 | 57.02282 | 10.40037 | 12.40051 | 8.400233 | 0.455675 | 0.173234 | 1.078902 | 1.004764 | 0.995314 | 6.4134
O | 22.2937 |  |  | 30.04506 | 57.58607
C | 1.83 |  |  | 1.83 | 6.296881
Al
Ca
Fe
Mn
Total | 74.67301 |  |  | 100 | 99.99999
Formula | Oxide
MgO | 0.684436
SiO2 | 1.462939
ZnO | 38.28405
SO3 | 0.519148
Cl | 0.009253
Cr2O3 | 27.00767
CO2 | 6.705513
Al2O3
CaO
FeO
MnO
Total | 74.67301
16 / 1 . X = -15144. Y = 28847. Z = 975. Comment : Pet Wood Mineral
Mg | 2.139131 | 0.178303 | 565 | 2.716895 | 2.917816 | 145.2696 | 10 | 1452 | 21.80371 | 140.1695 | 28.48369 | 5.100098 | 7.000162 | 3.200034 | 0.05078 | 0.010547 | 0.963658 | 2.101312 | 1.002573 | 6.4287
Si | 0.02613 | 0.03248 | 356 | 0.033187 | 0.030844 | 9.800317 | 10 | 98 | 0.482238 | 3.100163 | 1.4627 | 6.700153 | 8.000211 | 5.400096 | 0.001447 | 0.000192 | 0.976297 | 1.404234 | 0.994663 | 6.4287
Zn | 3.88028 | 0.526801 | 3124 | 4.928314 | 1.967588 | 77.11962 | 10 | 771 | 10.31612 | 66.31924 | 7.14045 | 10.80039 | 11.60044 | 10.00033 | 0.042187 | 0.03164 | 1.210831 | 1.010806 | 1 | 6.4287
S | 13.76478 | 0.608917 | 775 | 17.48255 | 14.23383 | 762.0114 | 10 | 7601 | 117.4749 | 755.2112 | 112.0579 | 6.800157 | 5.600103 | 8.000211 | 0.956311 | 0.119776 | 0.993342 | 1.152173 | 1.006901 | 6.4287
Cl
Cr
O | 31.01195 |  |  | 39.38804 | 64.25793
C
Al | 0.02826 | 0.032783 | 348 | 0.035893 | 0.034723 | 6.800153 | 10 | 68 | 0.420007 | 2.700096 | 1.658551 | 4.100057 | 4.60007 | 3.600043 | 0.001168 | 0.000169 | 0.999364 | 1.676216 | 1.006697 | 6.4287
Ca | 1e-05 | -6.2e-05 |  | 1.3e-05 | 8e-06 | 10.20034 | 10 | 102 | -0.108895 | -0.700051 | 0.935777 | 10.90039 | 11.80046 | 10.00033 | -0.000363 | -4.4e-05 | 1.024665 | 1.052663 | 0.986529 | 6.4287
Fe | 27.42293 | 0.928461 | 2189 | 34.82965 | 16.27909 | 891.0122 | 10 | 8884 | 135.7212 | 872.511 | 48.15973 | 18.50119 | 22.60169 | 14.40068 | 0.504113 | 0.236484 | 1.149479 | 0.999483 | 0.995361 | 6.4287
Mn | 0.460953 | 0.153531 | 1226 | 0.585453 | 0.278163 | 19.70128 | 10 | 197 | 2.224584 | 14.30118 | 3.64832 | 5.400096 | 5.400096 | 5.400096 | 0.013063 | 0.004024 | 1.166418 | 1.002316 | 0.980184 | 6.4287
Total | 78.73441 |  |  | 99.99999 | 100
Formula | Oxide
MgO | 3.547318
SiO2 | 0.055901
ZnO | 4.82987
SO3 | 34.37323
Cl
Cr2O3
CO2
Al2O3 | 0.053397
CaO | 1.4e-05
FeO | 35.27948
MnO | 0.595199
Total | 78.73441
17 / 1 . X = -15096. Y = 28580. Z = 975. Comment : Pet Wood Mineral
Mg | 1.035303 | 0.124954 | 402 | 1.300382 | 1.429082 | 68.91567 | 10 | 689 | 10.34185 | 66.51566 | 28.71464 | 2.400019 | 2.400019 | 2.400019 | 0.024086 | 0.005003 | 0.95839 | 2.15926 | 1.00264 | 6.4317
Si | 0.025305 | 0.032798 | 361 | 0.031784 | 0.030228 | 9.900324 | 10 | 99 | 0.466465 | 3.000165 | 1.434796 | 6.900159 | 6.200127 | 7.600191 | 0.0014 | 0.000185 | 0.970914 | 1.413392 | 0.994879 | 6.4317
Zn | 4.769995 | 0.581541 | 3389 | 5.991305 | 2.4477 | 94.92973 | 10 | 949 | 12.75389 | 82.02917 | 7.35858 | 12.90055 | 13.00056 | 12.80054 | 0.052157 | 0.039117 | 1.202578 | 1.011673 | 1 | 6.4317
S | 13.4716 | 0.598961 | 715 | 16.92087 | 14.09746 | 747.1376 | 10 | 7453 | 115.2631 | 741.3375 | 128.8142 | 5.800119 | 4.200058 | 7.400181 | 0.938305 | 0.117521 | 0.987793 | 1.156389 | 1.006828 | 6.4317
Cl
Cr
O | 30.57741 |  |  | 38.40646 | 64.11617
C
Al | 0.011545 | 0.030364 | 349 | 0.014501 | 0.014355 | 5.200089 | 10 | 52 | 0.171033 | 1.100034 | 1.268297 | 4.100056 | 3.800048 | 4.400064 | 0.000476 | 6.9e-05 | 0.993881 | 1.690766 | 1.006809 | 6.4317
Ca | 0.009302 | 0.029295 | 343 | 0.011684 | 0.007787 | 11.50044 | 10 | 115 | 0.217686 | 1.400092 | 1.138618 | 10.10034 | 11.60044 | 8.600245 | 0.000725 | 8.8e-05 | 1.018716 | 1.052789 | 0.985772 | 6.4317
Fe | 29.07195 | 0.951562 | 2077 | 36.51553 | 17.46463 | 949.2643 | 10 | 9463 | 144.9637 | 932.3633 | 56.16609 | 16.90102 | 21.80157 | 12.00047 | 0.538443 | 0.252588 | 1.142207 | 0.999567 | 0.994457 | 6.4317
Mn | 0.642887 | 0.164838 | 1125 | 0.807492 | 0.392597 | 24.70201 | 10 | 247 | 3.125448 | 20.10194 | 5.369921 | 4.60007 | 4.200058 | 5.000082 | 0.018353 | 0.005654 | 1.159159 | 1.00241 | 0.978983 | 6.4317
Total | 79.6153 |  |  | 100 | 100
Formula | Oxide
MgO | 1.716841
SiO2 | 0.054137
ZnO | 5.93732
SO3 | 33.64111
Cl
Cr2O3
CO2
Al2O3 | 0.021814
CaO | 0.013016
FeO | 37.40094
MnO | 0.83012
Total | 79.6153
18 / 1 . X = -15077. Y = 28595. Z = 980. Comment : Pet Wood Mineral
Mg | 1.75151 | 0.161696 | 501 | 2.193017 | 2.387275 | 117.5456 | 10 | 1175 | 17.60281 | 113.6455 | 30.1395 | 3.900051 | 4.400064 | 3.400038 | 0.040997 | 0.008515 | 0.960477 | 2.139546 | 1.002634 | 6.4561
Si | 0.020221 | 0.03334 | 376 | 0.025318 | 0.023851 | 9.900324 | 10 | 99 | 0.371763 | 2.400137 | 1.32001 | 7.500186 | 7.800201 | 7.200171 | 0.001116 | 0.000148 | 0.973045 | 1.414044 | 0.994869 | 6.4561
Zn | 4.994506 | 0.586646 | 3251 | 6.253485 | 2.530657 | 97.93164 | 10 | 979 | 13.32556 | 86.03115 | 8.22921 | 11.90049 | 14.6007 | 9.200279 | 0.054494 | 0.04087 | 1.20583 | 1.011009 | 1 | 6.4561
S | 13.59347 | 0.603013 | 783 | 17.02002 | 14.04599 | 755.9813 | 10 | 7541 | 116.0114 | 748.9811 | 107.9948 | 7.000166 | 5.800111 | 8.200222 | 0.944397 | 0.118284 | 0.989988 | 1.156614 | 1.006895 | 6.4561
Cl
Cr
O | 30.93942 |  |  | 38.7384 | 64.05889
C
Al | 0.003146 | 0.033736 | 406 | 0.003939 | 0.003862 | 5.900115 | 10 | 59 | 0.046469 | 0.300007 | 1.053572 | 5.600108 | 6.800153 | 4.400064 | 0.000129 | 1.9e-05 | 0.996053 | 1.692023 | 1.006804 | 6.4561
Ca | 1e-05 | -1.8e-05 |  | 1.3e-05 | 8e-06 | 10.00033 | 10 | 100 | -0.38726 | -2.500188 | 0.799993 | 12.50052 | 13.20057 | 11.80046 | -0.00129 | -0.000157 | 1.021068 | 1.052984 | 0.986365 | 6.4561
Fe | 28.04125 | 0.933474 | 2108 | 35.10968 | 16.63348 | 918.9785 | 10 | 9162 | 139.6319 | 901.4774 | 52.50961 | 17.50115 | 24.0019 | 11.0004 | 0.518638 | 0.243298 | 1.145076 | 0.999569 | 0.99408 | 6.4561
Mn | 0.524035 | 0.152597 | 1100 | 0.656129 | 0.31599 | 20.80143 | 10 | 208 | 2.540444 | 16.40136 | 4.727522 | 4.40007 | 5.800111 | 3.00003 | 0.014918 | 0.004595 | 1.162024 | 1.00242 | 0.97936 | 6.4561
Total | 79.86757 |  |  | 100 | 100
Formula | Oxide
MgO | 2.904525
SiO2 | 0.04326
ZnO | 6.216773
SO3 | 33.94545
Cl
Cr2O3
CO2
Al2O3 | 0.005944
CaO | 1.4e-05
FeO | 36.07495
MnO | 0.676652
Total | 79.86756
19 / 1 . X = -15037. Y = 28625. Z = 980. Comment : Pet Wood Mineral
Mg | 1.642204 | 0.156643 | 500 | 1.993967 | 2.167385 | 110.7405 | 10 | 1107 | 16.59579 | 106.8404 | 28.39461 | 3.900052 | 4.60007 | 3.200034 | 0.038651 | 0.008028 | 0.960955 | 2.127764 | 1.002611 | 6.4378
Si | 0.033651 | 0.033671 | 360 | 0.04086 | 0.038435 | 10.90039 | 10 | 109 | 0.621367 | 4.000236 | 1.579731 | 6.900157 | 7.000162 | 6.800153 | 0.001865 | 0.000247 | 0.973536 | 1.407353 | 0.994772 | 6.4378
Zn | 4.060794 | 0.556676 | 3621 | 4.930622 | 1.992373 | 84.42352 | 10 | 844 | 10.83022 | 69.7228 | 5.742817 | 14.70071 | 14.40068 | 15.00074 | 0.04429 | 0.033217 | 1.206613 | 1.011507 | 1 | 6.4378
S | 14.11987 | 0.619469 | 841 | 17.14437 | 14.12771 | 786.0336 | 10 | 7840 | 120.8384 | 777.9334 | 97.03835 | 8.100237 | 5.600103 | 10.60037 | 0.983691 | 0.123206 | 0.990497 | 1.153645 | 1.00684 | 6.4378
Cl
Cr
O | 31.99555 |  |  | 38.84905 | 64.14693
C
Al | 1e-05 | -3.3e-05 |  | 1.2e-05 | 1.2e-05 | 3.400038 | 10 | 34 | -0.124269 | -0.80002 | 0.809522 | 4.200058 | 4.200058 | 4.200058 | -0.000346 | -5e-05 | 0.996551 | 1.681672 | 1.006752 | 6.4378
Ca | 1e-05 | -1.2e-05 |  | 1.2e-05 | 8e-06 | 10.40036 | 10 | 104 | -0.605847 | -3.90032 | 0.727263 | 14.30068 | 15.00074 | 13.60061 | -0.002018 | -0.000245 | 1.021618 | 1.052438 | 0.985904 | 6.4378
Fe | 30.02566 | 0.969496 | 2158 | 36.45721 | 17.24636 | 979.6569 | 10 | 9765 | 149.3454 | 961.4557 | 53.82388 | 18.20116 | 22.60169 | 13.80063 | 0.554718 | 0.260223 | 1.145759 | 0.999469 | 0.995462 | 6.4378
Mn | 0.480898 | 0.15838 | 1283 | 0.583907 | 0.280792 | 21.00146 | 10 | 210 | 2.330196 | 15.00133 | 3.500171 | 6.000122 | 7.000162 | 5.000082 | 0.013683 | 0.004215 | 1.162704 | 1.002289 | 0.979423 | 6.4378
Total | 82.35865 |  |  | 99.99999 | 99.99999
Formula | Oxide
MgO | 2.723264
SiO2 | 0.071993
ZnO | 5.05456
SO3 | 35.25995
Cl
Cr2O3
CO2
Al2O3 | 1.9e-05
CaO | 1.4e-05
FeO | 38.62789
MnO | 0.620953
Total | 82.35865
20 / 1 . X = -15132. Y = 27900. Z = 962. Comment : Pet Wood Mineral
Mg | 1.432241 | 0.145194 | 406 | 1.797378 | 1.970432 | 95.32998 | 10 | 953 | 14.37174 | 92.82996 | 38.13163 | 2.500023 | 3.400038 | 1.600008 | 0.033472 | 0.006952 | 0.95902 | 2.146965 | 1.00265 | 6.4592
Si | 0.04958 | 0.036791 | 380 | 0.06222 | 0.059029 | 13.60061 | 10 | 136 | 0.91349 | 5.900413 | 1.766268 | 7.700198 | 8.400233 | 7.000162 | 0.002742 | 0.000363 | 0.97156 | 1.413039 | 0.99494 | 6.4592
Zn | 4.184978 | 0.559465 | 3566 | 5.251899 | 2.140372 | 86.62476 | 10 | 866 | 11.18158 | 72.22408 | 6.015322 | 14.40068 | 14.6007 | 14.20067 | 0.045727 | 0.034294 | 1.203602 | 1.011845 | 1 | 6.4592
S | 13.29961 | 0.59402 | 824 | 16.69023 | 13.87127 | 742.4144 | 10 | 7406 | 113.7315 | 734.6142 | 95.17857 | 7.800226 | 5.000082 | 10.60037 | 0.925837 | 0.115959 | 0.98846 | 1.156332 | 1.006811 | 6.4592
Cl
Cr
O | 30.57668 |  |  | 38.37192 | 63.90176
C
Al | 0.003137 | 0.030895 | 372 | 0.003937 | 0.003888 | 5.000082 | 10 | 50 | 0.046446 | 0.300007 | 1.06383 | 4.700076 | 5.600103 | 3.800048 | 0.000129 | 1.9e-05 | 0.994538 | 1.690536 | 1.006833 | 6.4592
Ca | 0.013894 | 0.029507 | 340 | 0.017437 | 0.011592 | 12.10048 | 10 | 121 | 0.325141 | 2.100152 | 1.210008 | 10.00033 | 10.60037 | 9.400291 | 0.001083 | 0.000131 | 1.019438 | 1.052267 | 0.985587 | 6.4592
Fe | 29.6661 | 0.962861 | 2224 | 37.22919 | 17.76239 | 973.1149 | 10 | 9700 | 147.6365 | 953.6136 | 49.90004 | 19.50129 | 22.60169 | 16.40089 | 0.54837 | 0.257245 | 1.143101 | 0.999463 | 0.995197 | 6.4592
Mn | 0.458818 | 0.155626 | 1275 | 0.575789 | 0.27926 | 20.40137 | 10 | 204 | 2.229572 | 14.40125 | 3.40016 | 6.000121 | 5.200089 | 6.800153 | 0.013092 | 0.004033 | 1.160049 | 1.002277 | 0.97886 | 6.4592
Total | 79.68504 |  |  | 99.99998 | 100
Formula | Oxide
MgO | 2.375084
SiO2 | 0.10607
ZnO | 5.209136
SO3 | 33.21162
Cl
Cr2O3
CO2
Al2O3 | 0.005927
CaO | 0.019441
FeO | 38.16532
MnO | 0.592442
Total | 79.68504
21 / 1 . X = -14378. Y = 28507. Z = 964. Comment : Pet Wood Mineral
Mg | 1.997966 | 0.175651 | 632 | 2.466521 | 2.660976 | 134.86 | 10 | 1348 | 20.26363 | 128.6599 | 21.75117 | 6.200127 | 6.600144 | 5.800111 | 0.047194 | 0.009802 | 0.96259 | 2.115294 | 1.002592 | 6.3493
Si | 0.034169 | 0.034949 | 376 | 0.042182 | 0.039382 | 11.30042 | 10 | 113 | 0.630029 | 4.000246 | 1.547966 | 7.300176 | 7.600191 | 7.000162 | 0.001891 | 0.00025 | 0.975205 | 1.407032 | 0.994713 | 6.3493
Zn | 4.420646 | 0.573065 | 3513 | 5.457358 | 2.188715 | 88.12562 | 10 | 881 | 11.76902 | 74.72502 | 6.576247 | 13.40059 | 14.00065 | 12.80054 | 0.048129 | 0.036096 | 1.20914 | 1.010844 | 1 | 6.3493
S | 14.08601 | 0.619842 | 649 | 17.3894 | 14.2224 | 768.3433 | 10 | 7664 | 120.2878 | 763.7432 | 167.028 | 4.600086 | 2.400019 | 6.800153 | 0.979209 | 0.122644 | 0.992215 | 1.153517 | 1.006902 | 6.3493
Cl
Cr
O | 31.75335 |  |  | 39.20002 | 64.2421
C
Al | 1e-05 | -5.4e-05 |  | 1.2e-05 | 1.2e-05 | 5.600103 | 10 | 56 | -0.094502 | -0.600024 | 0.903224 | 6.200127 | 6.400135 | 6.000119 | -0.000263 | -3.8e-05 | 0.998253 | 1.681134 | 1.00672 | 6.3493
Ca | 1e-05 | -0.000419 |  | 1.2e-05 | 8e-06 | 9.700311 | 10 | 97 | -0.015751 | -0.100007 | 0.989796 | 9.800318 | 10.00033 | 9.600305 | -5.2e-05 | -6e-06 | 1.023455 | 1.052863 | 0.986517 | 6.3493
Fe | 28.2322 | 0.944157 | 2056 | 34.85311 | 16.36415 | 906.2019 | 10 | 9035 | 140.2046 | 890.201 | 56.63448 | 16.00089 | 19.60127 | 12.40051 | 0.520766 | 0.244296 | 1.147994 | 0.99953 | 0.994841 | 6.3493
Mn | 0.479042 | 0.157069 | 1250 | 0.591385 | 0.28226 | 20.20135 | 10 | 202 | 2.315412 | 14.70125 | 3.672904 | 5.500102 | 6.200127 | 4.800076 | 0.013597 | 0.004188 | 1.164936 | 1.002374 | 0.979895 | 6.3493
Total | 81.0034 |  |  | 100 | 99.99999
Formula | Oxide
MgO | 3.313223
SiO2 | 0.073101
ZnO | 5.502476
SO3 | 35.1754
Cl
Cr2O3
CO2
Al2O3 | 1.9e-05
CaO | 1.4e-05
FeO | 36.32061
MnO | 0.618557
Total | 81.0034
22 / 1 . X = -14750. Y = 28649. Z = 964. Comment : Pet Wood Mineral
Mg | 1.148672 | 0.134808 | 450 | 1.757032 | 2.066423 | 73.61788 | 10 | 736 | 10.96914 | 70.81786 | 26.29186 | 2.800026 | 3.00003 | 2.600022 | 0.025547 | 0.005306 | 0.943605 | 2.288756 | 1.003025 | 6.4561
Si | 0.026673 | 0.038544 | 433 | 0.040799 | 0.041524 | 12.70053 | 10 | 127 | 0.480201 | 3.100227 | 1.32293 | 9.600305 | 9.200279 | 10.00033 | 0.001441 | 0.000191 | 0.95582 | 1.467697 | 0.996428 | 6.4561
Zn | 4.714416 | 0.565446 | 3146 | 7.211267 | 3.152841 | 94.02917 | 10 | 940 | 12.78306 | 82.52873 | 8.176138 | 11.50044 | 11.0004 | 12.00047 | 0.052276 | 0.039206 | 1.179769 | 1.014754 | 1 | 6.4561
S | 8.019398 | 0.426039 | 584 | 12.26663 | 10.93698 | 444.2503 | 10 | 4436 | 68.22234 | 440.4503 | 116.9064 | 3.80005 | 3.00003 | 4.60007 | 0.555367 | 0.069559 | 0.972253 | 1.180648 | 1.006604 | 6.4561
Cl
Cr
O | 22.30713 |  |  | 34.12145 | 60.95993
C
Al | 0.005413 | 0.026585 | 315 | 0.00828 | 0.008772 | 3.600043 | 10 | 36 | 0.077448 | 0.50001 | 1.161292 | 3.100033 | 2.600022 | 3.600043 | 0.000215 | 3.1e-05 | 0.978498 | 1.776772 | 1.007607 | 6.4561
Ca | 1e-05 | -2.9e-05 |  | 1.5e-05 | 1.1e-05 | 10.90039 | 10 | 109 | -0.247848 | -1.600132 | 0.871995 | 12.50052 | 14.20067 | 10.80038 | -0.000826 | -0.0001 | 1.002109 | 1.049944 | 0.982533 | 6.4561
Fe | 28.52154 | 0.93759 | 2039 | 43.62713 | 22.33018 | 940.1075 | 10 | 9372 | 143.044 | 923.5065 | 56.62953 | 16.60101 | 22.20163 | 11.0004 | 0.531312 | 0.249243 | 1.122023 | 0.999118 | 0.993799 | 6.4561
Mn | 0.632445 | 0.169568 | 1267 | 0.967401 | 0.503349 | 26.50232 | 10 | 265 | 3.144652 | 20.30219 | 4.27448 | 6.200127 | 6.200127 | 6.200127 | 0.018466 | 0.005688 | 1.138993 | 1.001796 | 0.974609 | 6.4561
Total | 65.3757 |  |  | 100 | 100
Formula | Oxide
MgO | 1.90484
SiO2 | 0.057063
ZnO | 5.868138
SO3 | 20.02594
Cl
Cr2O3
CO2
Al2O3 | 0.010228
CaO | 1.4e-05
FeO | 36.69284
MnO | 0.816636
Total | 65.3757
23 / 1 . X = -14739. Y = 28687. Z = 966. Comment : Pet Wood Mineral
Mg | 1.237992 | 0.139422 | 524 | 1.663169 | 1.855594 | 82.82263 | 10 | 828 | 12.23673 | 78.72257 | 20.20036 | 4.100057 | 4.800076 | 3.400038 | 0.028499 | 0.005919 | 0.954997 | 2.187787 | 1.002747 | 6.4333
Si | 0.031419 | 0.036473 | 401 | 0.04221 | 0.040754 | 12.10048 | 10 | 121 | 0.575171 | 3.700245 | 1.440493 | 8.400238 | 9.600305 | 7.200171 | 0.001726 | 0.000229 | 0.96745 | 1.427678 | 0.995314 | 6.4333
Zn | 4.690709 | 0.568095 | 3164 | 6.301689 | 2.613692 | 92.22806 | 10 | 922 | 12.57949 | 80.9276 | 8.161448 | 11.30045 | 14.40068 | 8.200222 | 0.051443 | 0.038582 | 1.197353 | 1.01235 | 1 | 6.4333
S | 11.67993 | 0.543621 | 621 | 15.69129 | 13.27203 | 645.472 | 10 | 6441 | 99.66455 | 641.1719 | 150.1075 | 4.300065 | 3.200034 | 5.400096 | 0.811324 | 0.101617 | 0.984227 | 1.162816 | 1.006778 | 6.4333
Cl
Cr
O | 27.79772 |  |  | 37.34459 | 63.29242
C
Al | 1e-05 | -1.1e-05 |  | 1.3e-05 | 1.4e-05 | 3.200034 | 10 | 32 | -0.388615 | -2.500077 | 0.561399 | 5.700111 | 4.60007 | 6.800153 | -0.001081 | -0.000157 | 0.990351 | 1.713611 | 1.007031 | 6.4333
Ca | 0.012556 | 0.029868 | 346 | 0.016868 | 0.011413 | 12.3005 | 10 | 123 | 0.29536 | 1.900142 | 1.1827 | 10.40036 | 10.00033 | 10.80038 | 0.000984 | 0.000119 | 1.014907 | 1.05203 | 0.985052 | 6.4333
Fe | 28.4001 | 0.94253 | 2240 | 38.15385 | 18.52596 | 930.9512 | 10 | 9281 | 141.6458 | 911.2499 | 47.25315 | 19.70136 | 24.602 | 14.80072 | 0.526119 | 0.246807 | 1.137581 | 0.999445 | 0.994263 | 6.4333
Mn | 0.585307 | 0.170113 | 1334 | 0.786326 | 0.388125 | 25.00206 | 10 | 250 | 2.860417 | 18.40192 | 3.788109 | 6.600144 | 7.000162 | 6.200127 | 0.016797 | 0.005174 | 1.154536 | 1.002246 | 0.97791 | 6.4333
Total | 74.43574 |  |  | 100 | 100
Formula | Oxide
MgO | 2.05296
SiO2 | 0.067218
ZnO | 5.83863
SO3 | 29.16696
Cl
Cr2O3
CO2
Al2O3 | 1.9e-05
CaO | 0.017568
FeO | 36.53661
MnO | 0.75577
Total | 74.43574
24 / 1 . X = -15174. Y = 27887. Z = 968. Comment : Pet Wood Mineral
Mg | 1.845838 | 0.164203 | 458 | 2.301327 | 2.487171 | 124.1508 | 10 | 1241 | 18.69655 | 120.8508 | 37.62092 | 3.300048 | 5.200089 | 1.400006 | 0.043544 | 0.009044 | 0.962189 | 2.119062 | 1.00259 | 6.4638
Si | 0.069618 | 0.039864 | 396 | 0.086798 | 0.08118 | 16.70092 | 10 | 167 | 1.284181 | 8.300687 | 1.98815 | 8.400233 | 8.600245 | 8.200222 | 0.003854 | 0.00051 | 0.974795 | 1.406992 | 0.994729 | 6.4638
Zn | 4.358253 | 0.551055 | 3144 | 5.433717 | 2.183108 | 86.12447 | 10 | 861 | 11.6068 | 75.02406 | 7.758677 | 11.10041 | 11.0004 | 11.20041 | 0.047466 | 0.035599 | 1.208515 | 1.010956 | 1 | 6.4638
S | 13.90147 | 0.611353 | 707 | 17.33187 | 14.20054 | 773.0672 | 10 | 7711 | 118.7176 | 767.3671 | 135.6232 | 5.70011 | 4.800076 | 6.600144 | 0.966427 | 0.121043 | 0.991792 | 1.153757 | 1.006892 | 6.4638
Cl
Cr
O | 31.38559 |  |  | 39.13045 | 64.24208
C
Al | 0.003127 | 0.025595 | 308 | 0.003899 | 0.003795 | 3.500041 | 10 | 35 | 0.046413 | 0.300005 | 1.093751 | 3.200035 | 3.800048 | 2.600022 | 0.000129 | 1.9e-05 | 0.997835 | 1.680991 | 1.006717 | 6.4638
Ca | 1e-05 | -6.4e-05 |  | 1.2e-05 | 8e-06 | 10.90039 | 10 | 109 | -0.108305 | -0.700063 | 0.939652 | 11.60046 | 13.40059 | 9.800317 | -0.000361 | -4.4e-05 | 1.023003 | 1.052823 | 0.98641 | 6.4638
Fe | 28.13497 | 0.93574 | 2106 | 35.07769 | 16.49887 | 920.387 | 10 | 9176 | 139.6989 | 902.986 | 52.89265 | 17.40104 | 20.80143 | 14.00065 | 0.518888 | 0.243415 | 1.147442 | 0.999527 | 0.994883 | 6.4638
Mn | 0.508704 | 0.160698 | 1281 | 0.634234 | 0.303249 | 21.90158 | 10 | 219 | 2.46008 | 15.90146 | 3.650191 | 6.000119 | 6.400135 | 5.600103 | 0.014446 | 0.00445 | 1.164385 | 1.002369 | 0.97983 | 6.4638
Total | 80.20759 |  |  | 99.99999 | 100
Formula | Oxide
MgO | 3.060951
SiO2 | 0.148939
ZnO | 5.424814
SO3 | 34.71457
Cl
Cr2O3
CO2
Al2O3 | 0.005908
CaO | 1.4e-05
FeO | 36.19552
MnO | 0.656857
Total | 80.20758
25 / 1 . X = -14320. Y = 28018. Z = 971. Comment : Pet Wood Mineral
Mg | 2.176281 | 0.178832 | 545 | 2.622122 | 2.809289 | 148.2725 | 10 | 1482 | 22.20179 | 143.4724 | 30.88953 | 4.800089 | 6.800153 | 2.800026 | 0.051708 | 0.010739 | 0.964204 | 2.099763 | 1.002558 | 6.4622
Si | 0.008379 | 0.02437 | 282 | 0.010095 | 0.00936 | 5.200089 | 10 | 52 | 0.154751 | 1.000031 | 1.238099 | 4.200058 | 4.000053 | 4.400064 | 0.000464 | 6.1e-05 | 0.976853 | 1.402518 | 0.994569 | 6.4622
Zn | 4.349958 | 0.56606 | 3507 | 5.241107 | 2.087455 | 88.52586 | 10 | 885 | 11.56343 | 74.72523 | 6.414625 | 13.80063 | 13.40059 | 14.20067 | 0.047288 | 0.035466 | 1.211644 | 1.010544 | 1 | 6.4622
S | 14.74921 | 0.636884 | 713 | 17.77079 | 14.43385 | 820.2141 | 10 | 8180 | 126.0274 | 814.414 | 141.4134 | 5.800116 | 4.60007 | 7.000162 | 1.025932 | 0.128496 | 0.993913 | 1.151302 | 1.006922 | 6.4622
Cl
Cr
O | 32.86255 |  |  | 39.59489 | 64.44064
C
Al | 0.007282 | 0.031364 | 370 | 0.008774 | 0.008468 | 5.400096 | 10 | 54 | 0.108326 | 0.700021 | 1.148938 | 4.700076 | 5.600103 | 3.800048 | 0.000301 | 4.4e-05 | 0.999932 | 1.673898 | 1.006655 | 6.4622
Ca | 0.011996 | 0.029517 | 343 | 0.014453 | 0.00939 | 11.80046 | 10 | 118 | 0.278563 | 1.800128 | 1.180007 | 10.00033 | 9.200279 | 10.80038 | 0.000928 | 0.000113 | 1.025272 | 1.053017 | 0.986815 | 6.4622
Fe | 28.36911 | 0.939894 | 2095 | 34.18092 | 15.9376 | 927.0273 | 10 | 9242 | 140.792 | 909.8262 | 53.89353 | 17.20109 | 23.00175 | 11.40043 | 0.522948 | 0.245319 | 1.150206 | 0.999557 | 0.995011 | 6.4622
Mn | 0.462161 | 0.154377 | 1242 | 0.556841 | 0.263935 | 20.00132 | 10 | 200 | 2.228531 | 14.40121 | 3.571596 | 5.600107 | 6.600144 | 4.60007 | 0.013086 | 0.004031 | 1.167146 | 1.002412 | 0.980343 | 6.4622
Total | 82.99693 |  |  | 100 | 99.99999
Formula | Oxide
MgO | 3.608923
SiO2 | 0.017925
ZnO | 5.41449
SO3 | 36.83154
Cl
Cr2O3
CO2
Al2O3 | 0.01376
CaO | 0.016784
FeO | 36.49675
MnO | 0.596759
Total | 82.99693

## Cal
FileName : 4_5_18
Signal(s) Used : Mg Ka, Si Ka, Zn Ka, S Ka, Cl Ka, Cr Ka
Spectromers Conditions : Sp4 TAP, Sp1 TAP, Sp5 LLIF, Sp3 LPET, Sp2 LPET, Sp5 LLIF
Full Spectromers Conditions : Sp4 TAP(2d= 25.745,K= 0.00218), Sp1 TAP(2d= 25.745,K= 0.00218), Sp5 LLIF(2d= 4.0267,K= 0.000058), Sp3 LPET(2d= 8.75,K= 0.000144), Sp2 LPET(2d= 8.75,K= 0.000144), Sp5 LLIF(2d= 4.0267,K= 0.000058)
Column Conditions : Cond 1 : 15keV 10nA
Date : 5-Apr-2018
User Name : SX
Setup Name : test3.qtiSet
Overlap correction : Yes
Measured element : Pb La
Overlapping element : Hf Lc 1
Used standard : hf
Intensity (cps/nA) : 24.12
DataSet Comment : ZnCr Carbonate Crystal 1
Comment :
Analysis Date : 4/5/2018 3:15:17 PM
Project Name : Yang
Sample Name : 4_5_18
Analysis Parameters :
Sp | Elements | Xtal | Position | Bg+ | Bg- | Slope | Bias | Gain | Dtime | Blin | Wind | Mode
Sp4 | Mg Ka |  | TAP | 38504 |  | -600 | 600 |  | 1280 | 2866 | 3 | 873 | 4000 | Diff
Sp1 | Si Ka |  | TAP | 27743 |  | -600 | 600 |  | 1282 | 2896 | 3 | 823 | 4000 | Diff
Sp5 | Zn Ka |  | LLIF | 35614 |  | -500 | 500 |  | 1823 | 426 | 3 | 500 | 4000 | Diff
Sp3 | S Ka |  | LPET | 61378 |  | -600 | 600 |  | 1834 | 939 | 3 | 523 | 4000 | Diff
Sp2 | Cl Ka |  | LPET | 54035 |  | -600 | 600 |  | 1849 | 996 | 3 | 525 | 4000 | Diff
Sp5 | Cr Ka |  | LLIF | 56870 |  | -500 | 500 |  | 1823 | 426 | 3 | 500 | 4000 | Diff
Peak Position : Sp4 38504 (-600, 600), Sp1 27743 (-600, 600), Sp5 35614 (-500, 500), Sp3 61378 (-600, 600), Sp2 54035 (-600, 600), Sp5 56870 (-500, 500)
Current Sample Position : X = -12800 Y = 28305 Z = 1011
Standard Name :
Mg, Si On ol-fo92
Zn On ZnO
S On barite2
Cl On scap-s
Cr On chrom_s
Standard composition :
ol-fo92 = Si : 19.13%, Al : 0.02%, Fe : 6.36%, Mn : 0.09%, Mg : 30.33%, Ca : 0.07%, Ni : 0.32%, O : 43.74%
ZnO = Zn : 80.3392%, O : 19.6608%
barite2 = Ba : 58.84%, S : 13.74%, O : 27.42%
scap-s = Si : 23.27%, Al : 13.26%, Fe : 0.13%, Ca : 9.71%, Na : 3.86%, K : 0.78%, H : 0.02%, Cl : 1.43%, S : 0.53%, C : 0.68%, O : 46.19%
chrom_s = Al : 5.25%, Cr : 41.39%, Fe : 10.14%, Mn : 0.09%, Mg : 9.17%, Ca : 0.09%, O : 33.%
Calibration file name (Element intensity cps/nA) :
Mg, Si : ol-fo92_MgSp4_SiSp1_115.calDat (Mg : 429.4 cps/nA, Si : 333.2 cps/nA)
Zn : ZnO_ZnSp4_ZnSp5_001.calDat (Zn : 244.5 cps/nA)
S : barite2_S Sp3_017.calDat (S : 122.8 cps/nA)
Cl : scap-s_ClSp2_080.calDat (Cl : 15.4 cps/nA)
Cr : chrom_s_MgSp1_AlSp4_CrSp2_CrSp5_001.calDat (Cr : 199.4 cps/nA)
Beam Size : 0 µm
FileName : 4_5_18
Signal(s) Used : Mg Ka, Si Ka, Al Ka, Ca Ka, Zn Ka, Fe Ka, Mn Ka, S Ka
Spectromers Conditions : Sp4 TAP, Sp1 TAP, Sp4 TAP, Sp2 LPET, Sp5 LLIF, Sp5 LLIF, Sp5 LLIF, Sp3 LPET
Full Spectromers Conditions : Sp4 TAP(2d= 25.745,K= 0.00218), Sp1 TAP(2d= 25.745,K= 0.00218), Sp4 TAP(2d= 25.745,K= 0.00218), Sp2 LPET(2d= 8.75,K= 0.000144), Sp5 LLIF(2d= 4.0267,K= 0.000058), Sp5 LLIF(2d= 4.0267,K= 0.000058), Sp5 LLIF(2d= 4.0267,K= 0.000058), Sp3 LPET(2d= 8.75,K= 0.000144)
Column Conditions : Cond 1 : 15keV 6nA
Date : 5-Apr-2018
User Name : SX
Setup Name : test1.qtiSet
Overlap correction : Yes
Measured element : V Ka
Overlapping element : Ti Kb 1
Used standard : rutile1
Intensity (cps/nA) : 2.8
DataSet Comment : Pet Wood Mineral
Comment :
Analysis Date : 4/5/2018 3:53:10 PM
Project Name : Yang
Sample Name : 4_5_18
Analysis Parameters :
Sp | Elements | Xtal | Position | Bg+ | Bg- | Slope | Bias | Gain | Dtime | Blin | Wind | Mode
Sp4 | Mg Ka |  | TAP | 38504 |  | -600 | 600 |  | 1280 | 2866 | 3 | 873 | 4000 | Diff
Sp1 | Si Ka |  | TAP | 27743 |  | -600 | 600 |  | 1282 | 2896 | 3 | 823 | 4000 | Diff
Sp4 | Al Ka |  | TAP | 32471 |  | -600 | 600 |  | 1280 | 2896 | 3 | 873 | 4000 | Diff
Sp2 | Ca Ka |  | LPET | 38389 |  | -600 | 600 |  | 1849 | 996 | 3 | 525 | 4000 | Diff
Sp5 | Zn Ka |  | LLIF | 35614 |  | -500 | 500 |  | 1823 | 426 | 3 | 500 | 4000 | Diff
Sp5 | Fe Ka |  | LLIF | 48086 |  | -500 | 500 |  | 1824 | 433 | 3 | 500 | 4000 | Diff
Sp5 | Mn Ka |  | LLIF | 52199 |  | -500 | 500 |  | 1824 | 426 | 3 | 500 | 4000 | Diff
Sp3 | S Ka |  | LPET | 61378 |  | -600 | 600 |  | 1834 | 939 | 3 | 523 | 4000 | Diff
Peak Position : Sp4 38504 (-600, 600), Sp1 27743 (-600, 600), Sp4 32471 (-600, 600), Sp2 38389 (-600, 600), Sp5 35614 (-500, 500), Sp5 48086 (-500, 500), Sp5 52199 (-500, 500), Sp3 61378 (-600, 600)
Current Sample Position : X = -15144 Y = 28847 Z = 975
Standard Name :
Mg, Si On ol-fo92
Al, Ca On anor-hk
Zn On ZnO
Fe On fayalite
Mn On rhod791
S On barite2
Standard composition :
ol-fo92 = Si : 19.13%, Al : 0.02%, Fe : 6.36%, Mn : 0.09%, Mg : 30.33%, Ca : 0.07%, Ni : 0.32%, O : 43.74%
anor-hk = Si : 20.57%, Al : 18.98%, Fe : 0.38%, Mg : 0.05%, Ca : 13.71%, Na : 0.44%, O : 46.08%
ZnO = Zn : 80.3392%, O : 19.6608%
fayalite = Si : 13.84%, Ti : 0.01%, Al : 0.05%, Fe : 52.24%, Mn : 1.55%, Mg : 0.06%, Ca : 0.21%, Zn : 0.38%, O : 31.45%
rhod791 = Si : 21.66%, Ti : 0.01%, Al : 0.02%, Fe : 2.1%, Mn : 36.14%, Mg : 0.58%, Ca : 2.69%, O : 37.28%
barite2 = Ba : 58.84%, S : 13.74%, O : 27.42%
Calibration file name (Element intensity cps/nA) :
Mg, Si : ol-fo92_MgSp4_SiSp1_115.calDat (Mg : 429.4 cps/nA, Si : 333.2 cps/nA)
Al : anor-hk_AlSp4_CaSp2_043.calDat (Al : 359.7 cps/nA)
Ca : anor-hk_CaSp2_037.calDat (Ca : 300.2 cps/nA)
Zn : ZnO_ZnSp4_ZnSp5_001.calDat (Zn : 244.5 cps/nA)
Fe : fayalite_FeSp5_160.calDat (Fe : 269.2 cps/nA)
Mn : rhod791_MnSp5_167.calDat (Mn : 170.3 cps/nA)
S : barite2_S Sp3_017.calDat (S : 122.8 cps/nA)
Beam Size : 0 µm