## pdf_output
ferroselite7046ferroselite7046ferroselite7046ferroselite7046ferroselite7046ferroselite7046ferroselite7046ferroselite7046ferroselite7046ferroselite7046ferroselite7046
| #28 | #29 | #30 | #31 | #32 | #33 | #34
Ox | Wt | Percents | Average |  |  |  |  | average | stdev
Se | 73.74 | 73.92 | 74.03 | 73.71 | 74.27 | 72.26 | 71.55 | 73.35429 | 1.028216
Fe | 26.63 | 26.5 | 26.02 | 26.45 | 26.44 | 25.45 | 24.96 | 26.06429 | 0.6322673
Pb | 0 | 0 | 0 | 0 | 0 | 0.55 | 0 | 0.07857143 | 0.2078805
S | 0 | 0.01 | 0.07 | 0.01 | 0.02 | 0.51 | 0 | 0.08857143 | 0.1873881
Zn | 0.11 | 0.03 | 0.04 | 0.07 | 0.34 | 0 | 0 | 0.08428571 | 0.1192836
Cu | 0 | 0 | 0.03 | 0.11 | 0 | 0.12 | 0 | 0.03714286 | 0.05437962
Ag | 0 | 0.02 | 0 | 0 | 0.02 | 0 | 0 | 0.005714286 | 0.009759001
Totals | 100.49 | 100.48 | 100.19 | 100.34 | 101.09 | 98.88 | 96.52 | 99.71286 | 1.559805
Cation numbers normalized to 2 Se
Fe | 1.021 | 1.014 | 0.994 | 1.015 | 1.007 | 0.996 | 0.986 | 1.004714 | 0.01293206 | 1
S | 0 | 0 | 0.005 | 0 | 0.002 | 0.035 | 0 | 0.006 | 0.01292285 | not present
Pb | 0 | 0 | 0 | 0 | 0 | 0.006 | 0 | 0.0008571429 | 0.002267787 | not present
Zn | 0.004 | 0.001 | 0.001 | 0.002 | 0.011 | 0 | 0 | 0.002714286 | 0.0039036 | not present
Cu | 0 | 0 | 0.001 | 0.004 | 0 | 0.004 | 0 | 0.001285714 | 0.001889822 | not present
Ag | 0 | 0 | 0 | 0 | 0 | 0 | 0 | 0 | 0 | not present
Totals | 1.025 | 1.015 | 1.001 | 1.021 | 1.019 | 1.04 | 0.987 | 1.015429 | 0.01710611
FeSe2
Fe1.00Se2.00
Xtal | El | Line | Pk(s) | Bkg(s) | Bkg(+) | Bkg(-) | Standards
TAP | Se | La | 20 | 10 | 600 | -600 | se_2
PET | S | Ka | 20 | 10 | 600 | -600 | chalcopy
PET | Ag | La | 20 | 10 | 500 | -500 | ag
LIF | Fe | Ka | 20 | 10 | 500 | -500 | chalcopy
LIF | Cu | Ka | 20 | 10 | 500 | -500 | chalcopy
LIF | Zn | Ka | 20 | 10 | 500 | -500 | ZnS
LIF | Pb | La | 20 | 10 | 500 | -500 | galena2