## pdf_output
| iowaite60272 | iowaite60272 | iowaite60272 | iowaite60272 | iowaite60272 | iowaite60272 | iowaite60272 | iowaite60272 | iowaite60272 | iowaite60272
| #41 | #42 | #43 | #44 | #45 | #46 | #47 | #48 | #49 | #50
Ox | Wt | Percents | Average | Standard | Dev | [5 empty] | average | stdev
MgO | 35.53 | 36.08 | 35.9 | 36.29 | 36.14 | 35.4 | 35.52 | 35.3 | 35.65 | 36.05 | 35.786 | 0.3477611
Fe2O3 | 23.71 | 23.66 | 24.23 | 23.78 | 23.82 | 23.6 | 23.33 | 23.79 | 23.08 | 23.53 | 23.653 | 0.3072476
Cl | 8.49478 | 8.31404 | 8.3915 | 8.32695 | 9.20483 | 9.60504 | 8.80462 | 9.61795 | 7.96547 | 8.01711 | 8.674229 | 0.6102985
F | 0.12 | 0.18 | 0.2 | 0.19 | 0.23 | 0.23 | 0.21 | 0.18 | 0.21 | 0.28 | 0.203 | 0.04164666 | not present
SiO2 | 0.03 | 0.06 | 0.09 | 0.06 | 0.16 | 0.24 | 0.13 | 0 | 0.06 | 0.07 | 0.09 | 0.0697615 | not present
Al2O3 | 0.03 | 0.03 | 0.02 | 0.01 | 0.04 | 0.02 | 0.02 | 0 | 0 | 0.03 | 0.02 | 0.01333333 | not present
MnO | 0 | 0.02 | 0 | 0.02 | 0.01 | 0.03 | 0.05 | 0 | 0.03 | 0 | 0.016 | 0.01712698 | not present
Na2O | 0.03 | 0 | 0.02 | 0 | 0 | 0 | 0 | 0.02 | 0.01 | 0 | 0.008 | 0.01135292 | not present
TiO2 | 0 | 0 | 0.01 | 0.03 | 0 | 0 | 0 | 0.02 | 0.02 | 0.03 | 0.011 | 0.01286684 | not present
Cr2O3 | 0 | 0 | 0 | 0.01 | 0 | 0 | 0.02 | 0.01 | 0 | 0.03 | 0.007 | 0.0105935 | not present
K2O | 0.02 | 0.02 | 0 | 0 | 0.01 | 0 | 0 | 0 | 0 | 0 | 0.005 | 0.008498366 | not present
CaO | 0.01 | 0 | 0 | 0 | 0 | 0 | 0.01 | 0 | 0 | 0.01 | 0.003 | 0.004830459 | not present
Totals* | 65.82 | 66.18 | 66.63 | 66.52 | 67.09 | 66.44 | 65.67 | 66.54 | 64.9 | 65.79 | 66.158 | 0.6252786
* = totals adjusted for Cl2=-O
Cation | Numbers | Normalized | to | 9 | O | [5 empty] | average | stdev
Mg | 5.978981 | 6.013946 | 5.95619 | 6.015431 | 6.003804 | 5.980956 | 6.010758 | 5.959154 | 6.03949 | 6.023272 | 5.998198 | 0.02793551 | 6
Fe | 2.014013 | 1.990703 | 2.029207 | 1.989713 | 1.997464 | 2.012696 | 1.992828 | 2.02723 | 1.973673 | 1.984485 | 2.001201 | 0.01862367 | 2
Cl | 1.625127 | 1.575463 | 1.582766 | 1.569166 | 1.73843 | 1.844887 | 1.693831 | 1.845847 | 1.534106 | 1.522819 | 1.653244 | 0.1214761 | 1.65
Totals | 9.61812 | 9.580112 | 9.568163 | 9.57431 | 9.739699 | 9.838539 | 9.697417 | 9.832231 | 9.547269 | 9.530576 | 9.652644 | 0.1164866
H* | 25.89146 | 25.6767 | 25.48348 | 25.50903 | 25.34842 | 25.73878 | 25.99751 | 25.6981 | 26.24478 | 25.82459 | 25.74128 | 0.2644576 | 25.7
* = when normalizing to 22 O
|  |  |  | ideal |  |  | Mg6Fe3+2(OH)16Cl2·4H2O
|  |  |  | measured |  |  | Mg6.00Fe3+2.00(OH)16(Cl1.65(OH)0.35)Σ=2·4H2O | [6 empty] | OH by charge balance
Xtal | El | Line | Pk(s) | Bkg(s) | Bkg(+) | Bkg(-) | Standards
TAP | F | Ka | 20 | 10 | 800 | -800 | MgF2
TAP | Na | Ka | 20 | 10 | 600 | -600 | albite-Cr
TAP | Si | Ka | 20 | 10 | 600 | -601 | diopside
TAP | Mg | Ka | 20 | 10 | 600 | -601 | diopside
TAP | Al | Ka | 20 | 10 | 600 | -600 | anor-hk
PET | K | Ka | 20 | 10 | 600 | -600 | kspar-OR1
PET | Cl | Ka | 20 | 10 | 250 | -250 | scap-s
PET | Ca | Ka | 20 | 10 | 600 | -600 | wollast
PET | Ti | Ka | 20 | 10 | 600 | -600 | rutile1
PET | Cr | Ka | 20 | 10 | 600 | -600 | chrom-s
PET | Mn | Ka | 20 | 10 | 600 | -600 | rhod-791
LIF | Fe | Ka | 20 | 10 | 500 | -500 | fayalite