## pdf_output
aenigmatite6108aenigmatite6108aenigmatite6108aenigmatite6108aenigmatite6108aenigmatite6108aenigmatite6108aenigmatite6108aenigmatite6108aenigmatite6108aenigmatite6108aenigmatite6108aenigmatite6108aenigmatite6108aenigmatite6108
| #16 | #17 | #18 | #19 | #20 | #21 | #22 | #23 | #24 | #25 | #26 | #27 | #28 | #29 | #30
Ox | Wt | Percents | Average | Standard | Dev
Na2O | 6.15 | 6.36 | 6.22 | 6.22 | 6.05 | 6.13 | 6.15 | 6.12 | 6.02 | 6.26 | 6.08 | 6.22 | 6.37 | 6.23 | 6.22 | 6.186667 | 0.101254
MgO | 0.12 | 0.09 | 0.09 | 0.11 | 0.12 | 0.09 | 0.08 | 0.1 | 0.09 | 0.1 | 0.08 | 0.09 | 0.1 | 0.09 | 0.09 | 0.096 | 0.01242118
Al2O3 | 2.52 | 2.49 | 2.5 | 2.53 | 2.53 | 2.51 | 2.52 | 2.47 | 2.45 | 2.48 | 2.51 | 2.54 | 2.5 | 2.5 | 2.54 | 2.506 | 0.02585675
SiO2 | 39.48 | 40.19 | 40.18 | 39.76 | 39.8 | 39.79 | 39.57 | 39.74 | 39.84 | 39.55 | 39.95 | 39.81 | 39.69 | 39.87 | 40.19 | 39.82733 | 0.2238771
K2O | 0 | 0 | 0 | 0 | 0 | 0.01 | 0.01 | 0 | 0.01 | 0.01 | 0 | 0.02 | 0 | 0.01 | 0.01 | 0.005333333 | 0.006399405
CaO | 1.78 | 1.84 | 1.81 | 1.82 | 1.79 | 1.85 | 1.8 | 1.81 | 1.84 | 1.84 | 1.85 | 1.85 | 1.79 | 1.85 | 1.81 | 1.822 | 0.02512824
TiO2 | 7.98 | 8 | 7.86 | 7.75 | 7.85 | 7.92 | 7.88 | 7.93 | 7.98 | 7.85 | 7.88 | 7.86 | 7.86 | 7.86 | 7.85 | 7.887333 | 0.06485882
Cr2O3 | 0 | 0 | 0 | 0 | 0.02 | 0 | 0 | 0 | 0 | 0 | 0.02 | 0 | 0 | 0.03 | 0 | 0.004666667 | 0.009904304
MnO | 0.61 | 0.65 | 0.72 | 0.67 | 0.74 | 0.69 | 0.64 | 0.65 | 0.65 | 0.67 | 0.74 | 0.7 | 0.75 | 0.75 | 0.71 | 0.6893333 | 0.04479583
FeO | 41.07 | 42.06 | 41.86 | 41.66 | 42.09 | 41.55 | 41.4 | 41.64 | 41.06 | 41.65 | 41.86 | 41.46 | 41.75 | 41.62 | 41.65 | 41.62533 | 0.2982057
Totals | 99.71 | 101.68 | 101.24 | 100.52 | 100.99 | 100.54 | 100.05 | 100.46 | 99.94 | 100.41 | 100.97 | 100.55 | 100.81 | 100.81 | 101.07 | 100.65 | 0.516513
Cation | Numbers | Normalized | to | 20 | O | Avg | Cation | # | Standard | Dev | Norm | Cation | #
Si | 5.708043 | 5.708275 | 5.726732 | 5.712528 | 5.698176 | 5.711636 | 5.708711 | 5.710947 | 5.738451 | 5.695229 | 5.713468 | 5.713292 | 5.693724 | 5.711071 | 5.732326 | 5.712174 | 0.0124853 | 5.87 | 4 | 23.48
IVAl | 0.2919566 | 0.2917249 | 0.2732675 | 0.2874722 | 0.3018245 | 0.2883645 | 0.2912887 | 0.2890528 | 0.2615488 | 0.3047711 | 0.2865317 | 0.2867075 | 0.3062759 | 0.2889294 | 0.2676738 | 0.287826 | 0.0124853 | 0.13 | 3 | 0.39
Fe2 | 4.91616 | 4.945923 | 4.93955 | 4.955556 | 4.989108 | 4.937974 | 4.944969 | 4.954299 | 4.896497 | 4.96559 | 4.956481 | 4.926231 | 4.958645 | 4.93588 | 4.918346 | 4.942747 | 0.02270824 | 4.9 | 2 | 9.8
Mn | 0.07470082 | 0.07819621 | 0.08691903 | 0.08153465 | 0.08973666 | 0.0838921 | 0.07820553 | 0.07911869 | 0.07930018 | 0.08171936 | 0.08963966 | 0.08508985 | 0.09113014 | 0.0909951 | 0.0857742 | 0.08373014 | 0.00525894 | 0.08 | 2 | 0.16
Mg | 0.02586425 | 0.01905627 | 0.01912265 | 0.02356043 | 0.02561194 | 0.01925917 | 0.01720563 | 0.02142342 | 0.01932531 | 0.02146709 | 0.01705617 | 0.01925508 | 0.02138572 | 0.01921863 | 0.01913656 | 0.02052989 | 0.002692543 | 0.02 | 2 | 0.04
Ti | 0.8678456 | 0.8546855 | 0.8426534 | 0.8375546 | 0.8453798 | 0.8551478 | 0.8551213 | 0.8572015 | 0.8645851 | 0.8502836 | 0.8476933 | 0.8484892 | 0.8481396 | 0.8468828 | 0.8421938 | 0.8509238 | 0.00826758 | 0.85 | 4 | 3.4
Al | 0.1374477 | 0.1250888 | 0.1466777 | 0.1409364 | 0.1250783 | 0.1362707 | 0.1371891 | 0.1292906 | 0.1543591 | 0.1161223 | 0.1365386 | 0.1429117 | 0.1164035 | 0.1331236 | 0.1593011 | 0.1357826 | 0.01236379 | 0.14 | 3 | 0.42
Fe3 | 0 | 0.02022568 | 0.01066885 | 0.02150896 | 0.02954182 | 0.008581419 | 0.007689609 | 0.01350787 | 0 | 0.03359404 | 0.01576815 | 0.008599096 | 0.03545689 | 0.01999357 | -0.001494832 | 0.01490941 | 0.01180024 | 0.01 | 3 | 0.03
Na | 1.72398 | 1.751422 | 1.718835 | 1.732683 | 1.679403 | 1.706058 | 1.72026 | 1.705213 | 1.681198 | 1.747777 | 1.685907 | 1.730739 | 1.771747 | 1.73024 | 1.720086 | 1.72037 | 0.02613426 | 1.72 | 1 | 1.72
Ca | 0.2757422 | 0.2800128 | 0.2764068 | 0.2801731 | 0.2745863 | 0.2845322 | 0.2782388 | 0.2786968 | 0.283966 | 0.2838936 | 0.2834836 | 0.2844718 | 0.2751322 | 0.2839332 | 0.2766079 | 0.2799918 | 0.00377407 | 0.28 | 2 | 0.56
Totals | 14.02174 | 14.07461 | 14.04083 | 14.07351 | 14.05845 | 14.03172 | 14.03888 | 14.03875 | 13.97923 | 14.10045 | 14.03257 | 14.04579 | 14.11804 | 14.06027 | 14.01995 | 14.04898 | 0.03401052 |  |  | 40
Na2Fe2+5TiSi6O20
(Na1.72Ca0.28)Σ=2(Fe2+4.90Mn0.08Mg0.02)Σ=5(Ti0.85Al0.14Fe3+0.01)Σ=1(Si5.87Al0.13)Σ=6O20
Xtal | El | Line | Pk(s) | Bkg(s) | Bkg(+) | Bkg(-) | Standards
TAP | Na | Ka | 20 | 10 | 600 | -600 | albite-Cr
TAP | Si | Ka | 20 | 10 | 600 | -600 | diopside
TAP | Mg | Ka | 20 | 10 | 600 | -600 | diopside
TAP | Al | Ka | 20 | 10 | 600 | -600 | anor-hk
PET | K | Ka | 20 | 10 | 600 | -600 | kspar-OR1
PET | Ca | Ka | 20 | 10 | 600 | -600 | diopside
PET | Ti | Ka | 20 | 10 | 600 | -600 | rutile1
PET | Cr | Ka | 20 | 10 | 600 | -600 | chrom-s
LIF | Mn | Ka | 20 | 10 | 500 | -500 | rhod-791
LIF | Fe | Ka | 20 | 10 | 500 | -500 | fayalite
Fe2 | 4.965818 | 4.995882 | 4.989444 | 5.005612 | 5.039503 | 4.987852 | 4.994918 | 5.004342 | 4.945957 | 5.015748 | 5.006547 | 4.975991 | 5.008732 | 4.985737 | 4.968026 | 4.992674 | 0.02293762 | 4.9 | 2 | 9.8