## pdf_output
chloritoid60292chloritoid60292chloritoid60292chloritoid60292chloritoid60292chloritoid60292chloritoid60292chloritoid60292chloritoid60292chloritoid60292chloritoid60292chloritoid60292chloritoid60292chloritoid60292chloritoid60292
| #46 | #47 | #48 | #49 | #50 | #51 | #52 | #53 | #54 | #55 | #56 | #57 | #58 | #59 | #60
Ox | Wt | Percents | Average | Standard | Dev | [10 empty] | average | stdev
Na2O | 0.03 | 0.05 | 0.03 | 0.03 | 0.02 | 0.09 | 0.06 | 0.09 | 0.04 | 0.06 | 0.08 | 0.04 | 0.07 | 0.11 | 0.03 | 0.05533333 | 0.0274816
MgO | 3.27 | 3.3 | 3.27 | 3.23 | 3.21 | 3.28 | 3.25 | 3.33 | 3.35 | 3.38 | 3.3 | 3.36 | 3.38 | 3.3 | 3.32 | 3.302 | 0.05198901
Al2O3 | 40.16 | 40.62 | 39.63 | 40.05 | 40.89 | 40.28 | 40.93 | 40.02 | 40.38 | 40.84 | 39.8 | 39.98 | 40.19 | 39.4 | 39.71 | 40.192 | 0.4707775
SiO2 | 24.33 | 24.03 | 25.12 | 23.52 | 25.62 | 26.19 | 24.36 | 25.26 | 24.32 | 24.06 | 23.88 | 25.08 | 23.4 | 26.66 | 24.63 | 24.69733 | 0.9470817
MnO | 0.2 | 0.26 | 0.24 | 0.27 | 0.21 | 0.21 | 0.22 | 0.17 | 0.2 | 0.25 | 0.3 | 0.23 | 0.22 | 0.29 | 0.24 | 0.234 | 0.03561701
FeO | 22.55 | 22.13 | 22.52 | 22.09 | 22.33 | 23.01 | 22.25 | 22.28 | 22.53 | 22.56 | 21.84 | 22.16 | 22.24 | 22.56 | 22.87 | 22.39467 | 0.3053304
Totals | 90.54 | 90.39 | 90.81 | 89.19 | 92.28 | 93.06 | 91.07 | 91.15 | 90.82 | 91.15 | 89.2 | 90.85 | 89.5 | 92.32 | 90.8 | 90.87533 | 1.099415
Cation | Numbers | Normalized | to | 12 | O | Avg | Cation | # | Standard | Dev | Norm | Cation | # |  |  |  |  | NCN | CNISF*
Si | 2.034 | 2.008 | 2.092 | 1.996 | 2.092 | 2.124 | 2.022 | 2.091 | 2.027 | 1.997 | 2.024 | 2.082 | 1.98 | 2.175 | 2.054 | 2.0532 | 0.05466156 | 2 | 2
Al | 3.957 | 4.001 | 3.891 | 4.006 | 3.935 | 3.849 | 4.004 | 3.904 | 3.967 | 3.996 | 3.975 | 3.912 | 4.008 | 3.789 | 3.904 | 3.939867 | 0.06495038 | 3.934276 | 3.93
Fe3+ | 0.043 | -0.001 | 0.109 | 0 | 0.065 | 0.151 | -0.004 | 0.096 | 0.033 | 0.004 | 0.025 | 0.088 | 0 | 0.211 | 0.096 | 0.06106667 | 0.06395475 | 0.06679048 | 0.07
Fe2+ | 1.533 | 1.548 | 1.46 | 1.568 | 1.46 | 1.409 | 1.549 | 1.446 | 1.538 | 1.562 | 1.523 | 1.451 | 1.574 | 1.329 | 1.499 | 1.4966 | 0.06947641 | 1.558958 | 1.55
Mg | 0.407 | 0.412 | 0.405 | 0.408 | 0.39 | 0.396 | 0.403 | 0.41 | 0.416 | 0.418 | 0.417 | 0.416 | 0.426 | 0.401 | 0.413 | 0.4092 | 0.009290548 | 0.42625 | 0.43
Mn | 0.014 | 0.018 | 0.017 | 0.019 | 0.014 | 0.014 | 0.016 | 0.012 | 0.014 | 0.017 | 0.022 | 0.016 | 0.016 | 0.02 | 0.017 | 0.0164 | 0.002640346 | 0.01708333 | 0.02
Totals | 7.988 | 7.986 | 7.974 | 7.997 | 7.956 | 7.943 | 7.99 | 7.959 | 7.995 | 7.994 | 7.986 | 7.965 | 8.004 | 7.925 | 7.983 | 7.976333 | 0.02236281 | 8
|  |  |  | idel |  |  | (Fe2+,Mg,Mn)2Al4Si2O10(OH)4
|  |  |  | measured |  |  | (Fe2+1.55Mg0.43Mn0.02)Σ=2(Al3.93Fe3+0.07)Σ=4Si2.00O10(OH)4
Xtal | El | Line | Pk(s) | Bkg(s) | Bkg(+) | Bkg(-) | Standards
TAP | Na | Ka | 20 | 10 | 600 | -600 | albite-Cr
TAP | Si | Ka | 20 | 10 | 600 | -600 | diopside
TAP | F | Ka | 20 | 10 | 800 | -800 | MgF2
TAP | Mg | Ka | 20 | 10 | 600 | -600 | diopside
TAP | Al | Ka | 20 | 10 | 600 | -600 | anor-hk
PET | K | Ka | 20 | 10 | 600 | -600 | kspar-OR1
PET | Ca | Ka | 20 | 10 | 600 | -600 | diopside
LIF | Ti | Ka | 20 | 10 | 0 | -500 | rutile1
LIF | Mn | Ka | 20 | 10 | 500 | -500 | rhod-791
LIF | Fe | Ka | 20 | 10 | 500 | -350 | fayalite