## R141116
R141116
Oxide
| Point# | Comment | Na2O | SiO2 | Al2O3 | BaO | SrO | CuO | Total
| 65 | R141116 | 0.02592 | 26.8623 | 0.04714 | 35.45874 | 0.34498 | 36.59869 | 99.34798
| 66 | R141116 | 0.0479 | 26.9181 | 0.02001 | 35.32097 | 0.15957 | 36.50849 | 98.98311
| 67 | R141116 | 0.02756 | 26.63694 | 0.022 | 35.13082 | 0.29774 | 36.79534 | 98.91342
| 68 | R141116 | 0.04154 | 26.62337 | 0.03027 | 35.23991 | 0.34801 | 36.69319 | 98.98154
| 71 | R141116 | 0.03774 | 27.10685 | 0.04457 | 34.94526 | 0.32838 | 36.61171 | 99.07455
| 72 | R141116 | 0.06589 | 26.63664 | 0.00967 | 35.13767 | 0.56785 | 36.62739 | 99.061
| 73 | R141116 | 0.0424 | 26.98633 | 0.04839 | 35.08141 | 0.53066 | 36.5225 | 99.22121
| 74 | R141116 | 0.04403 | 26.94809 | 0.02069 | 35.55117 | 0.20715 | 36.7397 | 99.54059
| 75 | R141116 | 0.03142 | 26.61388 | 0.05357 | 34.97403 | 0.45686 | 36.45737 | 98.59048
| 76 | R141116 | 0.01966 | 26.46722 | 0.06072 | 35.06709 | 0.41779 | 36.78861 | 98.82887
| 77 | R141116 | 0.02749 | 26.88144 | 0.03936 | 35.26359 | 0.28005 | 36.82372 | 99.3184
| Average: |  | 0.03741364 | 26.7892 | 0.03603545 | 35.19733 | 0.3580945 | 36.65152 | 99.07829
| Std. Dev.: |  | 0.01298242 | 0.2009578 | 0.0164143 | 0.1915237 | 0.1265626 | 0.1258566 | 0.2665739
| Oxide | Wt % Oxide | Oxide MW | Mol # | Atom Prop. | Anion Prop. | # Ions/formula
| SiO2 | 26.7892 | 60.08 | 0.4458921 | 0.8917842 | 3.932845 | 1.966422
| Al2O3 | 0.03603545 | 101.94 | 0.0003534967 | 0.00106049 | 0.004676853 | 0.003117902
| Na2O | 0.03741364 | 61.98 | 0.0006036405 | 0.0006036405 | 0.002662106 | 0.005324213
| CuO | 36.65 | 79.5394 | 0.4607779 | 0.4607779 | 2.03207 | 2.03207
| BaO | 35.2 | 153.33 | 0.2295702 | 0.2295702 | 1.012424 | 1.012424
| SrO | 0.36 | 103.62 | 0.003474233 | 0.003474233 | 0.01532166 | 0.01532166
| Total: | 99.07265 |  |  | 1.587271
| Enter Oxygens in formula: |  | 7
| Oxygen Factor Calculation: |  | 4.410086
| Ideal Chemistry: |  | BaCu2Si2O7
| Measured Chemistry: |  | Ba1.01Sr0.02Cu2.03Na0.01Si1.97O7
Ideal
[7 empty] | Ba | Sr | Cu | Na | Si | O
Column Conditions : Cond 1 : 20keV 20nA | [6 empty] | 2 | 2 | 2 | 1 | 4 | -2
Beam Size : 0 µm | [6 empty] | 1 | 0 | 2 | 0 | 2 | 7
[7 empty] | 2 | 0 | 4 | 0 | 8 | -14
Standard Name : | [10 empty] | 14
Na On albite-Cr
Si On ol-fo92 | [6 empty] | Calculated
K On kspar-OR1 | [6 empty] | Ba | Sr | Cu | Na | Si | O
Ca, Al On anor-hk | [6 empty] | 2 | 2 | 2 | 1 | 4 | -2
Cu On cuprite | [6 empty] | 1.01 | 0.02 | 2.03 | 0.01 | 1.97 | 7
Sr On SrTiO3 | [6 empty] | 2.02 | 0.04 | 4.06 | 0.01 | 7.88 | -14
Ba On NBS_K458 | [10 empty] | 14.01
Fe On bas498-s