## pdf_output
| blodite50317 | blodite50317 | blodite50317 | blodite50317 | blodite50317 | blodite50317 | blodite50317 | blodite50317 | blodite50317 | blodite50317 | blodite50317 | blodite50317 | blodite50317 | blodite50317 | blodite50317
| #16 | #17 | #18 | #19 | #20 | #21 | #22 | #23 | #24 | #25 | #26 | #27 | #28 | #29 | #30
Ox | Wt | Percents | Average | Standard | Dev | [12 empty] | Na Mg S
Na2O | 15.37 | 15.11 | 15.07 | 14.51 | 15.62 | 15.09 | 15.17 | 15.2 | 15.25 | 15.41 | 14.99 | 15.23 | 15.29 | 15.44 | 14.76 | 15.16733 | 0.2744206
MgO | 13.47 | 13.5 | 13.66 | 13.58 | 13.53 | 13.42 | 13.76 | 13.59 | 13.63 | 13.63 | 13.45 | 13.48 | 13.6 | 13.59 | 13.46 | 13.55667 | 0.09416298
SO3 | 47.19 | 47.08 | 46.92 | 47.36 | 46.35 | 46.32 | 47.27 | 47.93 | 47.11 | 47.47 | 47.01 | 46.64 | 47.63 | 47.42 | 47.74 | 47.16267 | 0.4696422
Cl | 0.01 | 0 | 0.01 | 0 | 0.01 | 0.01 | 0 | 0 | 0 | 0 | 0 | 0 | 0 | 0.01 | 0 | 0.003333333 | 0.0048795
Totals | 70.04 | 69.69 | 69.66 | 69.44 | 69.51 | 68.84 | 70.2 | 70.73 | 69.98 | 70.51 | 69.46 | 69.35 | 70.51 | 70.46 | 69.96 | 69.88933 | 0.5311506
Cation | Numbers | Normalized | to | 8 | O | Avg | Cation | # | Standard | Dev | Norm | Cation | #
Mg | 1.137531 | 1.14375 | 1.158626 | 1.149156 | 1.155355 | 1.15211 | 1.158588 | 1.134172 | 1.151515 | 1.143692 | 1.142341 | 1.149437 | 1.139578 | 1.141485 | 1.131623 | 1.145931 | 0.008445527 | 1
S | 2.006133 | 2.007926 | 2.003386 | 2.01746 | 1.992423 | 2.001816 | 2.003596 | 2.013636 | 2.003554 | 2.005149 | 2.009916 | 2.002018 | 2.009092 | 2.005056 | 2.020473 | 2.006776 | 0.006848423 | 2
Na | 1.688138 | 1.664945 | 1.662433 | 1.596927 | 1.734751 | 1.684881 | 1.661248 | 1.649838 | 1.675645 | 1.681722 | 1.655822 | 1.689016 | 1.666292 | 1.686695 | 1.613917 | 1.667485 | 0.03242955 | 2
Totals | 5.061 | 5.044 | 5.054 | 4.985 | 5.121 | 5.074 | 5.05 | 5.019 | 5.059 | 5.058 | 5.035 | 5.072 | 5.039 | 5.062 | 4.986 | 5.047933 | 0.03394
Na2Mg(SO4)2·4H2O
Na2.00Mg1.00(S1.00O4)2·4H2O
Xtal | El | Line | Pk(s) | Bkg(s) | Bkg(+) | Bkg(-) | Standards
TAP | Na | Ka | 20 | 10 | 600 | -600 | albite-Cr
TAP | Mg | Ka | 20 | 10 | 600 | -600 | diopside
PET | S | Ka | 20 | 10 | 300 | -250 | chalcopy
PET | Cl | Ka | 20 | 10 | 600 | -300 | scap-s