## pdf_output
R050094 | analcime
| #1 | #2 | #3 | #4 | #5 | #6 | #7 | #8 | #9 | #10 | #11 | #12 | #13 | #14 | #15 | #16 | #17 | #18 | #19 | #20
Ox | Wt | Percents | Average | Standard | Dev
Na2O | 13.73 | 13.7 | 13.75 | 13.64 | 13.8 | 13.6 | 13.59 | 13.69 | 13.62 | 13.51 | 13.63 | 13.64 | 13.42 | 13.5 | 13.6 | 13.61 | 13.59 | 13.57 | 13.7 | 13.66 | 13.63 | 0.09
SiO2 | 53.97 | 53.87 | 54.56 | 54.41 | 54 | 53.61 | 54.16 | 53.95 | 55.01 | 54.47 | 54.48 | 54.55 | 53.96 | 54.15 | 53.9 | 54.5 | 54.2 | 53.96 | 54.67 | 54.09 | 54.22 | 0.33
Al2O3 | 22.69 | 22.65 | 22.67 | 22.47 | 22.37 | 22.37 | 22.25 | 22.51 | 22.22 | 22.14 | 22.49 | 22.43 | 22.54 | 22.68 | 22.69 | 22.52 | 22.33 | 22.42 | 22.72 | 22.87 | 22.5 | 0.19
K2O | 0.03 | 0.01 | 0.03 | 0.02 | 0.03 | 0.02 | 0.02 | 0.03 | 0.02 | 0.03 | 0.02 | 0.02 | 0.01 | 0.03 | 0.03 | 0.03 | 0.02 | 0.01 | 0.02 | 0.03 | 0.02 | 0.01
CaO | 0.07 | 0.06 | 0.1 | 0.06 | 0.06 | 0.05 | 0.05 | 0.05 | 0.03 | 0.03 | 0.03 | 0.06 | 0.09 | 0.07 | 0.07 | 0.06 | 0.03 | 0.03 | 0.04 | 0.06 | 0.05 | 0.02
Totals | 90.51 | 90.29 | 91.13 | 90.63 | 90.27 | 89.67 | 90.16 | 90.27 | 90.97 | 90.25 | 90.67 | 90.75 | 90.06 | 90.45 | 90.31 | 90.75 | 90.21 | 89.99 | 91.19 | 90.75 | 90.46 | 0.38
Cation | Numbers | Normalized | to | 6 | O | Avg | Cation | # | Standard | Dev | Norm | Cation | # | [7 empty] | ACN | StDev | CNISF* |  | Charge (+)
Si | 2.005 | 2.006 | 2.012 | 2.016 | 2.012 | 2.011 | 2.021 | 2.01 | 2.03 | 2.026 | 2.018 | 2.019 | 2.012 | 2.01 | 2.006 | 2.017 | 2.019 | 2.014 | 2.014 | 2.003 | 2.014 | 0.007 | 2.01 | 4 | 8.04
Al | 0.993 | 0.994 | 0.986 | 0.982 | 0.982 | 0.989 | 0.978 | 0.988 | 0.966 | 0.971 | 0.982 | 0.979 | 0.99 | 0.992 | 0.995 | 0.982 | 0.981 | 0.986 | 0.986 | 0.998 | 0.985 | 0.008 | 0.99 | 3 | 2.97
Na | 0.989 | 0.989 | 0.983 | 0.98 | 0.997 | 0.989 | 0.984 | 0.989 | 0.974 | 0.975 | 0.979 | 0.979 | 0.97 | 0.972 | 0.982 | 0.977 | 0.982 | 0.982 | 0.978 | 0.981 | 0.981 | 0.006 | 0.99 | 1 | 0.99
Totals | 3.993 | 3.992 | 3.987 | 3.983 | 3.995 | 3.996 | 3.998 | 3.991 | 3.979 | 3.976 | 3.981 | 3.981 | 3.978 | 3.979 | 3.988 | 3.981 | 3.99 | 3.984 | 3.982 | 3.988 | 3.986 | 0.006 | 4
12
Na(Si2Al)O6·H2O
(Na0.99□0.01)Σ=1(Si2.01Al0.99)O6·H2O
Xtal | El | Line | Pk(s) | Bkg(s) | Bkg(+) | Bkg(-) | Standards
TAP | Na | Ka | 20 | 10 | 500 | -500 | albite-Cr
TAP | Si | Ka | 20 | 10 | 600 | -600 | kspar-OR1
TAP | Al | Ka | 20 | 10 | 600 | -600 | kspar-OR1
TAP | F | Ka | 20 | 10 | 500 | -500 | MgF2
TAP | Mg | Ka | 20 | 10 | 500 | -500 | diopside
PET | K | Ka | 20 | 10 | 500 | -500 | kspar-OR1
PET | Ti | Ka | 20 | 10 | 500 | -500 | ilmen-s
PET | Ca | Ka | 20 | 10 | 600 | -600 | wollast
LIF | Fe | Ka | 20 | 10 | 500 | -200 | fayalite
LIF | Mn | Ka | 20 | 10 | 500 | -500 | rhod-791