## pdf_output
marialite R070689
| #1 | #2 | #3 | #4 | #5 | #6 | #7 | #8
Ox | Wt | Percents | Average | Standard | Dev |  |  |  | average | stdev
SiO2 | 54.23 | 54.14 | 54.29 | 53.75 | 53.29 | 54.27 | 54.65 | 54.01 | 54.07875 | 0.4086716
Al2O3 | 23.79 | 23.62 | 23.73 | 23.63 | 23.42 | 23.81 | 23.87 | 23.72 | 23.69875 | 0.1414655
Na2O | 8.51 | 8.65 | 8.58 | 8.9 | 8.79 | 8.81 | 8.76 | 8.66 | 8.7075 | 0.1298075
CaO | 8.13 | 8.14 | 8.06 | 8.11 | 8.05 | 8 | 8.1 | 8.14 | 8.09125 | 0.05026714
Cl | 3.20168 | 3.17586 | 3.16295 | 3.20168 | 3.12422 | 3.07258 | 3.17586 | 3.18877 | 3.16295 | 0.04418595
K2O | 1.29 | 1.27 | 1.32 | 1.28 | 1.32 | 1.31 | 1.32 | 1.36 | 1.30875 | 0.02850439
Fe2O3 | 0.07 | 0.06 | 0.06 | 0.09 | 0.04 | 0.05 | 0.07 | 0.07 | 0.06375 | 0.01505941 | not present in the wds scan; not in totals
SO3 | 0.09 | 0.01 | 0.02 | 0 | 0.03 | 0 | 0 | 0 | 0.01875 | 0.03090885 | not present in the wds scan; not in totals
MnO | 0.02 | 0.01 | 0.04 | 0.01 | 0.01 | 0.01 | 0.04 | 0.02 | 0.02 | 0.01309307 | not present in the wds scan; not in totals
MgO | 0 | 0 | 0 | 0 | 0 | 0 | 0 | 0 | 0 | 0 | not present in the wds scan; not in totals
TiO2 | 0.01 | 0 | 0.02 | 0.01 | 0.01 | 0 | 0 | 0 | 0.00625 | 0.007440238 | not present in the wds scan; not in totals
Cr2O3 | 0 | 0.01 | 0 | 0 | 0 | 0 | 0 | 0.01 | 0.0025 | 0.0046291 | not present in the wds scan; not in totals
F | 0.3 | 0.14 | 0.08 | 0 | 0 | 0.02 | 0.12 | 0 | 0.0825 | 0.1044373 | not present in the wds scan; not in totals
Totals* | 98.42 | 98.29 | 98.43 | 98.14 | 97.28 | 98.57 | 99.17 | 98.35 | 98.33125 | 0.5239803
* = totals adjusted for Cl2=-O
CO2** | 0.84832 | 1.00414 | 0.85705 | 1.12832 | 2.00578 | 0.72742 | 0.12414 | 0.92123 | 0.95205 | 0.5210922
** = estimated by difference
Cation numbers normalized to 24 O | [8 empty] | average | stdev | in formula |  | (+) charges
Si | 7.884 | 7.875 | 7.868 | 7.827 | 7.824 | 7.846 | 7.873 | 7.84 | 7.854625 | 0.02324981 | 7.91 | 4 | 31.64
Al | 4.076 | 4.049 | 4.052 | 4.055 | 4.053 | 4.058 | 4.054 | 4.058 | 4.056875 | 0.008288331 | 4.09 | 3 | 12.27
Na | 2.399 | 2.438 | 2.41 | 2.513 | 2.502 | 2.47 | 2.446 | 2.438 | 2.452 | 0.04061316 | 2.48 | 1 | 2.48
Ca | 1.266 | 1.268 | 1.252 | 1.265 | 1.267 | 1.24 | 1.25 | 1.266 | 1.25925 | 0.01048468 | 1.28 | 2 | 2.56
K | 0.239 | 0.236 | 0.244 | 0.238 | 0.247 | 0.241 | 0.243 | 0.251 | 0.242375 | 0.004955156 | 0.24 | 1 | 0.24
Totals | 15.864 | 15.866 | 15.826 | 15.898 | 15.893 | 15.855 | 15.866 | 15.853 | 15.865125 | 0.02280625 |  |  | 49.19
Anions
Cl | 0.79 | 0.785 | 0.778 | 0.791 | 0.776 | 0.753 | 0.777 | 0.785 | 0.779375 | 0.01210593 | 0.81 | 1 | 0.81
CO2** | 0.1697026 | 0.2007811 | 0.171399 | 0.2258848 | 0.3993019 | 0.1455601 | 0.02494572 | 0.1844651 | 0.190255 | 0.1036596 | 0.19 | 2 | 0.38
O | 24 | 24 | 24 | 24 | 24 | 24 | 24 | 24 | 24 | 0 | 24 | 2 | 48
** estimated as C number, after normalizing to 25 O | [12 empty] | 49.19
| ideal |  | (Na,Ca)4(Si,Al)12O24(Cl,CO3,SO4)
| measured |  | (Na2.48Ca1.28K0.24)Σ=4(Si7.91Al4.09)Σ=12O24(Cl0.81(CO3)0.19)Σ=1 | [9 empty] | CO2 estimated by difference and charge balance
Xtal | El | Line | Pk(s) | Bkg(s) | Bkg(+) | Bkg(-) | Standards
TAP | Na | Ka | 20 | 10 | 600 | -600 | albite-Cr
TAP | F | Ka | 20 | 10 | 0 | -700 | MgF2
PET | Cl | Ka | 20 | 10 | 600 | -600 | scap-s
PET | K | Ka | 20 | 10 | 600 | -600 | kspar-OR1
PET | S | Ka | 20 | 10 | 500 | -500 | barite2
TAP | Al | Ka | 20 | 10 | 600 | -600 | anor-hk
TAP | Si | Ka | 20 | 10 | 600 | -600 | diopside
TAP | Mg | Ka | 20 | 10 | 600 | -601 | diopside
PET | Ca | Ka | 20 | 10 | 600 | -600 | diopside
PET | Ti | Ka | 20 | 10 | 600 | -600 | rutile1
PET | Mn | Ka | 20 | 10 | 600 | -600 | rhod-791
PET | Cr | Ka | 20 | 10 | 600 | -600 | chrom-s
LIF | Fe | Ka | 20 | 10 | 500 | -500 | fayalite