## pdf_output
Electron Microprobe Data
Rruff ID: R060099 |  |  | Mineral: |  | almandine
Locality: | Alaska, USA
[12 empty] | WDS scan: |  | Al,Si,Mg,Fe,Mn,Ca
Weight Percents
R060099 (pin S00142) |  |  | almandine
Analysis | #5 | #8 | #9 | #10 | #11 | #12 | #13 | #14 | #15 | #16 | #17 | #19 | #20 |  | Average | StDev
MgO | 4.96 | 4.94 | 4.89 | 4.81 | 4.83 | 4.82 | 4.69 | 4.68 | 4.57 | 4.69 | 4.54 | 4.79 | 4.91 |  | 4.7785 | 0.13539
SiO2 | 37.1 | 36.76 | 36.79 | 37.07 | 37.29 | 36.67 | 37.19 | 37.38 | 36.92 | 36.88 | 37.37 | 37.31 | 37.88 |  | 37.1238 | 0.33153
Al2O3 | 20.57 | 20.74 | 20.73 | 20.76 | 20.91 | 20.84 | 20.79 | 20.88 | 20.83 | 20.65 | 20.85 | 20.84 | 20.97 |  | 20.7969 | 0.10781
CaO | 2.85 | 2.91 | 2.82 | 2.91 | 2.87 | 2.85 | 2.87 | 2.84 | 2.79 | 2.91 | 2.93 | 2.9 | 2.89 |  | 2.8723 | 0.04106
MnO | 7.85 | 8.23 | 8.32 | 8.52 | 8.17 | 8.17 | 8.28 | 8.69 | 8.69 | 8.4 | 8.63 | 8.48 | 8.03 |  | 8.3431 | 0.25734
FeO | 24.84 | 24.84 | 24.96 | 24.75 | 24.92 | 24.87 | 24.39 | 25 | 24.72 | 24.94 | 24.35 | 24.5 | 24.59 |  | 24.7438 | 0.21991
Totals | 98.17 | 98.43 | 98.51 | 98.82 | 98.99 | 98.21 | 98.22 | 99.46 | 98.52 | 98.47 | 98.65 | 98.82 | 99.28 |  | 98.6577 | 0.4033
Cation | 12 | Cation | # | Standard | Dev | Norm | Cation | # | [6 empty] | ACN | StDev | NCN | CNISF*
Si | 2.999 | 2.972 | 2.974 | 2.985 | 2.991 | 2.97 | 3.003 | 2.991 | 2.983 | 2.983 | 3.006 | 2.997 | 3.018 |  | 2.9902 | 0.01427 | 2.9827 | 3
Al | 1.96 | 1.977 | 1.975 | 1.969 | 1.977 | 1.99 | 1.979 | 1.97 | 1.984 | 1.969 | 1.977 | 1.973 | 1.969 |  | 1.9745 | 0.0076006 | 1.9696 | 1.98
Fe3+ | 0.04 | 0.023 | 0.025 | 0.031 | 0.023 | 0.01 | 0.021 | 0.03 | 0.016 | 0.031 | 0.023 | 0.027 | 0.031 |  | 0.025462 | 0.0076006 | 0.025398 | 0.02
Fe2+ | 1.639 | 1.657 | 1.662 | 1.635 | 1.649 | 1.675 | 1.626 | 1.643 | 1.654 | 1.656 | 1.615 | 1.619 | 1.607 |  | 1.6413 | 0.020196 | 1.6372 | 1.63
Mg | 0.598 | 0.596 | 0.589 | 0.578 | 0.578 | 0.582 | 0.564 | 0.558 | 0.55 | 0.566 | 0.544 | 0.573 | 0.583 |  | 0.57377 | 0.016729 | 0.57234 | 0.57
Mn | 0.537 | 0.564 | 0.57 | 0.581 | 0.556 | 0.56 | 0.567 | 0.589 | 0.595 | 0.576 | 0.588 | 0.577 | 0.542 |  | 0.56938 | 0.017619 | 0.56796 | 0.56
Ca | 0.247 | 0.252 | 0.244 | 0.251 | 0.247 | 0.247 | 0.248 | 0.244 | 0.242 | 0.252 | 0.252 | 0.25 | 0.247 |  | 0.24792 | 0.0033282 | 0.2473 | 0.24
Totals | 8.02 | 8.041 | 8.039 | 8.03 | 8.021 | 8.034 | 8.008 | 8.025 | 8.024 | 8.033 | 8.005 | 8.016 | 7.997 |  | 8.0225 | 0.013352 | 8.0025
Ideal Chemistry: | almandine #13: Fe2+3Al2(SiO4)3
Calculated Chemistry: | almandine #13: (Fe2+1.63Mg0.57Mn0.56Ca0.24)Σ=3(Al1.98Fe3+0.02)Σ=2(Si1.00O4)3
Microprobe Calibration Data
Xtal | #5: El; #8: Line; almandine #9: Pk(s); almandine #10: Bkg(s); almandine #11: Bkg(+); almandine #12: Bkg(-); almandine #13: Standards
TAP | #5: Mg; #8: Ka; almandine #9: 20; almandine #10: 10; almandine #11: 450; almandine #12: -600; almandine #13: pyrope2
TAP | #5: Si; #8: Ka; almandine #9: 20; almandine #10: 10; almandine #11: 600; almandine #12: -600; almandine #13: pyrope2
TAP | #5: Al; #8: Ka; almandine #9: 20; almandine #10: 10; almandine #11: 600; almandine #12: -600; almandine #13: pyrope2
PET | #5: Ca; #8: Ka; almandine #9: 20; almandine #10: 10; almandine #11: 600; almandine #12: -600; almandine #13: diopside
LIF | #5: Mn; #8: Ka; almandine #9: 20; almandine #10: 10; almandine #11: 500; almandine #12: -500; almandine #13: synspes
LIF | #5: Fe; #8: Ka; almandine #9: 20; almandine #10: 10; almandine #11: 500; almandine #12: -250; almandine #13: fayalite
Instrument: Cameca SX50
Sample Voltage: 15 kV
Acceleration Current: 20 nA
Beam Size: Spot
Date of Analysis:
ACN: Average Number of Cations
NCN: Normalized Cation Numbers =ACN*
StDev: Standard Deviation
CNISF* = cation numbers in structural formulae, charge balanced