## pdf_output
R060221 |  | Labradorite
| anorthite60221 | anorthite60221 | anorthite60221 | anorthite60221 | anorthite60221 | anorthite60221 | anorthite60221 | anorthite60221 | anorthite60221 | anorthite60221 | anorthite60221 | anorthite60221 | anorthite60221 | anorthite60221 | anorthite60221
| #96 | #97 | #99 | #100 | #101 | #102 | #105 | #106 | #107 | #108 | #110 | #111 | #112 | #114 | #115
Ox | Wt | Percents | Average | Standard | Dev
Na2O | 3.82 | 3.87 | 3.88 | 3.83 | 3.89 | 4.03 | 3.81 | 3.97 | 4.04 | 3.88 | 4.02 | 3.87 | 3.88 | 3.92 | 3.87 | 3.905333 | 0.07520132
K2O | 0.22 | 0.23 | 0.23 | 0.25 | 0.23 | 0.23 | 0.22 | 0.25 | 0.25 | 0.26 | 0.25 | 0.24 | 0.24 | 0.24 | 0.26 | 0.24 | 0.01309307
SiO2 | 51.77 | 51.05 | 50.73 | 51.01 | 50.95 | 50.76 | 50.84 | 51.09 | 51.26 | 51.14 | 51.28 | 51.29 | 50.85 | 51.21 | 51.01 | 51.08267 | 0.2640473
Al2O3 | 30.81 | 31.02 | 30.91 | 31.09 | 30.93 | 30.92 | 30.85 | 30.83 | 31.02 | 30.98 | 30.95 | 31.05 | 31 | 30.88 | 30.93 | 30.94467 | 0.08219026
CaO | 13.22 | 13.28 | 13.26 | 13.4 | 13.16 | 13.34 | 13.25 | 13.4 | 13.33 | 13.22 | 13.31 | 13.3 | 13.26 | 13.36 | 13.42 | 13.30067 | 0.07516331
FeO | 0.36 | 0.37 | 0.33 | 0.39 | 0.37 | 0.39 | 0.38 | 0.38 | 0.41 | 0.41 | 0.41 | 0.37 | 0.34 | 0.39 | 0.37 | 0.378 | 0.02366432
Totals | 100.2 | 99.82 | 99.34 | 99.97 | 99.53 | 99.67 | 99.35 | 99.92 | 100.31 | 99.89 | 100.22 | 100.12 | 99.57 | 100 | 99.86 | 99.85133 | 0.3060781
Cation | Numbers | Normalized | to | 8 | O | Avg | Cation | # | Standard | Dev | Norm | Cation | #
Si | 2.345 | 2.326 | 2.321 | 2.321 | 2.327 | 2.32 | 2.328 | 2.328 | 2.326 | 2.328 | 2.328 | 2.328 | 2.323 | 2.33 | 2.324 | 2.326867 | 0.005890266 | 2.326867
IVAl | 0.655 | 0.674 | 0.679 | 0.679 | 0.673 | 0.68 | 0.672 | 0.672 | 0.674 | 0.672 | 0.672 | 0.672 | 0.677 | 0.67 | 0.676 | 0.6731333 | 0.005890266 | 0.6731333
VIAl | 0.99 | 0.992 | 0.988 | 0.989 | 0.992 | 0.986 | 0.993 | 0.984 | 0.985 | 0.99 | 0.984 | 0.989 | 0.992 | 0.985 | 0.985 | 0.9882667 | 0.003217512 | 0.9882667
Fe3+ | 0.014 | 0.014 | 0.013 | 0.015 | 0.014 | 0.015 | 0.015 | 0.014 | 0.015 | 0.016 | 0.015 | 0.014 | 0.013 | 0.015 | 0.014 | 0.0144 | 0.0008280787 | 0.0144
Ca | 0.642 | 0.648 | 0.65 | 0.653 | 0.644 | 0.653 | 0.65 | 0.654 | 0.648 | 0.645 | 0.648 | 0.647 | 0.649 | 0.651 | 0.655 | 0.6491333 | 0.003739111 | 0.65 | 2.33 | 0.7766667
Na | 0.335 | 0.342 | 0.344 | 0.338 | 0.345 | 0.357 | 0.338 | 0.351 | 0.356 | 0.342 | 0.354 | 0.341 | 0.343 | 0.346 | 0.341 | 0.3448667 | 0.006738659 | 0.3414521 | 0.66 | 0.22
K | 0.013 | 0.014 | 0.013 | 0.015 | 0.013 | 0.013 | 0.013 | 0.015 | 0.014 | 0.015 | 0.014 | 0.014 | 0.014 | 0.014 | 0.015 | 0.01393333 | 0.0007988086 | 0.01379538 | 0.33
Totals | 4.994 | 5.01 | 5.008 | 5.01 | 5.008 | 5.024 | 5.009 | 5.018 | 5.018 | 5.008 | 5.015 | 5.005 | 5.011 | 5.011 | 5.01 | 5.0106 | 0.006759121
Na0.5-0.3Ca0.5-0.7Al1.5-1.7Si2.5-2.3O8
[9 empty] | (Ca0.65Na0.34K0.01)(Al1.66Fe3+0.01)Si2.33O8 | [6 empty] | Labradorite
Xtal | El | Line | Pk(s) | Bkg(s) | Bkg(+) | Bkg(-) | Standards
TAP | Na | Ka | 20 | 10 | 600 | -600 | albite-Cr
TAP | Si | Ka | 20 | 10 | 600 | -600 | diopside
TAP | Mg | Ka | 20 | 10 | 600 | -600 | diopside
TAP | Al | Ka | 20 | 10 | 600 | -600 | anor-hk
PET | K | Ka | 20 | 10 | 600 | -600 | kspar-OR1
PET | Ca | Ka | 20 | 10 | 600 | -600 | diopside
PET | Mn | Ka | 20 | 10 | 600 | -600 | rhod-791
LIF | Fe | Ka | 20 | 10 | 500 | -500 | fayalite
LIF | Cr | Ka | 20 | 10 | 500 | -500 | chrom-s
LIF | Ti | Ka | 20 | 10 | 500 | -500 | rutile1