## pdf_output
| pollucite50344 | pollucite50344 | pollucite50344 | pollucite50344 | pollucite50344 | pollucite50344 | pollucite50344 | pollucite50344 | pollucite50344 | pollucite50344 | pollucite50344 | pollucite50344
| #1 | #2 | #3 | #4 | #5 | #6 | #7 | #8 | #9 | #10 | #11 | #12
Ox | Wt | Percents | Average | Standard | Dev
SiO2 | 44.27 | 45.19 | 44.44 | 44.28 | 43.86 | 45.54 | 42.99 | 44.26 | 47.36 | 43.46 | 45.12 | 44.24 | 44.58 | 1.08
Cs2O | 33.93 | 33.26 | 33.38 | 33.59 | 33.51 | 33.27 | 32.57 | 33.4 | 33.83 | 33.65 | 33.58 | 34 | 33.5 | 0.36
Al2O3 | 15.45 | 15.69 | 15.55 | 15.3 | 15.32 | 15.37 | 15.21 | 15.39 | 15.23 | 15.69 | 15.52 | 15.4 | 15.43 | 0.15
Na2O | 1.97 | 2.14 | 1.89 | 1.88 | 1.82 | 2 | 2.29 | 2 | 1.93 | 1.88 | 1.98 | 1.81 | 1.97 | 0.13
Rb2O | 0.31 | 0.27 | 0.26 | 0.22 | 0.23 | 0.27 | 0.2 | 0.19 | 0.28 | 0.3 | 0.36 | 0.33 | 0.27 | 0.05
K2O | 0.03 | 0.06 | 0.05 | 0.03 | 0.04 | 0.06 | 0.06 | 0.04 | 0.05 | 0.06 | 0.06 | 0.05 | 0.05 | 0.01
Totals | 95.95 | 96.61 | 95.56 | 95.31 | 94.78 | 96.5 | 93.32 | 95.28 | 98.69 | 95.05 | 96.62 | 95.82 | 95.79 | 1.24
Cation | Numbers | Normalized | to | 6 | O | Avg | Cation | # | Standard | Dev | Norm | Cation | #
Si | 2.123 | 2.128 | 2.126 | 2.131 | 2.126 | 2.145 | 2.112 | 2.127 | 2.172 | 2.106 | 2.133 | 2.126 | 2.129 | 0.016 | 2.13
Al | 0.873 | 0.871 | 0.877 | 0.868 | 0.875 | 0.853 | 0.881 | 0.871 | 0.823 | 0.896 | 0.865 | 0.872 | 0.869 | 0.017 | 0.87
Cs | 0.694 | 0.668 | 0.681 | 0.689 | 0.692 | 0.668 | 0.682 | 0.684 | 0.662 | 0.695 | 0.677 | 0.697 | 0.682 | 0.011 | 0.783908
Na | 0.183 | 0.195 | 0.176 | 0.176 | 0.171 | 0.183 | 0.218 | 0.186 | 0.172 | 0.177 | 0.182 | 0.168 | 0.182 | 0.013 | 0.2091954
Rb | 0.009 | 0.008 | 0.008 | 0.007 | 0.007 | 0.008 | 0.006 | 0.006 | 0.008 | 0.009 | 0.011 | 0.01 | 0.008 | 0.002 | 0.009195402
K | 0.002 | 0.004 | 0.003 | 0.002 | 0.003 | 0.004 | 0.003 | 0.003 | 0.003 | 0.004 | 0.004 | 0.003 | 0.003 | 0.001
Totals | 3.884 | 3.874 | 3.869 | 3.872 | 3.873 | 3.86 | 3.903 | 3.877 | 3.839 | 3.888 | 3.871 | 3.877 | 3.874 | 0.015
trace amounts of K | [8 empty] | Cs(Si2Al)O6·nH2O
(Cs0.78Na0.21Rb0.01)Σ=1(Si2.13Al0.87)O6·1H2O
Xtal | El | Line | Pk(s) | Bkg(s) | Bkg(+) | Bkg(-) | Standards
TAP | Na | Ka | 20 | 10 | 600 | -600 | albite-Cr
TAP | Si | Ka | 20 | 10 | 600 | -600 | diopside
TAP | Al | Ka | 20 | 10 | 600 | -600 | anor-hk
TAP | Rb | La | 20 | 10 | 125 | -125 | RbTiPO4
PET | K | Ka | 20 | 10 | 600 | -600 | kspar-OR1
PET | Cs | La | 20 | 10 | 600 | -600 | CsBr