## pdf_output
| linnaeite70252 | linnaeite70252 | linnaeite70252 | linnaeite70252 | linnaeite70252 | linnaeite70252 | linnaeite70252 | linnaeite70252 | linnaeite70252 | linnaeite70252 | linnaeite70252 | linnaeite70252
| #1 | #2 | #3 | #4 | #5 | #6 | #7 | #8 | #9 | #10 | #11 | #12
Ox | Wt | Percents | Average | Standard | Dev
S | 41.82 | 41.34 | 42.01 | 41.46 | 42.04 | 41.73 | 41.78 | 41.45 | 41.96 | 41.97 | 41.94 | 41.94 | 41.78667 | 0.2428368
Ni | 29.91 | 29.39 | 29.72 | 30.14 | 30.09 | 29.9 | 29.75 | 29.56 | 29.55 | 29.73 | 29.52 | 29.87 | 29.76083 | 0.2313383
Co | 26.94 | 27.38 | 26.97 | 26.44 | 26.94 | 26.98 | 27.4 | 27.39 | 27.44 | 27.52 | 27.53 | 27.43 | 27.19667 | 0.336326
Fe | 0.4 | 0.38 | 0.38 | 0.4 | 0.4 | 0.43 | 0.37 | 0.34 | 0.41 | 0.33 | 0.34 | 0.4 | 0.3816667 | 0.03128559
As | 0 | 0 | 0.08 | 0 | 0 | 0.32 | 0.31 | 0 | 0 | 0 | 0 | 0 | 0.05916667 | 0.1216895
Mn | 0 | 0 | 0.02 | 0.02 | 0 | 0.01 | 0 | 0 | 0.01 | 0 | 0.03 | 0 | 0.0075 | 0.0105529
Totals | 99.07 | 98.5 | 99.2 | 98.46 | 99.46 | 99.37 | 99.6 | 98.74 | 99.36 | 99.55 | 99.36 | 99.64 | 99.1925 | 0.4144246
Cation | Numbers | Normalized | to | 4 | S
Ni | 1.563 | 1.554 | 1.546 | 1.589 | 1.564 | 1.566 | 1.556 | 1.559 | 1.539 | 1.548 | 1.538 | 1.557 | 1.556583 | 0.01378048 | 1.56
Co | 0.415 | 0.425 | 0.433 | 0.389 | 0.414 | 0.41 | 0.424 | 0.422 | 0.438 | 0.434 | 0.443 | 0.421 | 0.4223333 | 0.0145248 | 0.42
Fe | 0.022 | 0.021 | 0.021 | 0.022 | 0.022 | 0.024 | 0.02 | 0.019 | 0.023 | 0.018 | 0.019 | 0.022 | 0.02108333 | 0.00178164 | 0.02
Co | 0.987 | 1.016 | 0.964 | 0.999 | 0.98 | 0.997 | 1.003 | 1.016 | 0.985 | 0.993 | 0.986 | 1.003 | 0.9940833 | 0.01493902 | 1
As | 0 | 0 | 0.003 | 0 | 0 | 0.013 | 0.013 | 0 | 0 | 0 | 0 | 0 | 0.002416667 | 0.005017394
Mn | 0 | 0 | 0.001 | 0.001 | 0 | 0.001 | 0 | 0 | 0 | 0 | 0.001 | 0 | 0.0003333333 | 0.000492366
Totals | 2.987 | 3.016 | 2.969 | 3 | 2.98 | 3.01 | 3.016 | 3.015 | 2.985 | 2.994 | 2.987 | 3.002 | 2.99675 | 0.0155921
|  |  |  | ideal linnaeite |  |  |  |  | Co2+Co3+2S4
|  |  |  | ideal siegenite |  |  |  |  | CoNi2S4
|  |  |  | measured |  |  |  |  | Co1.00(Ni1.56Co0.42Fe0.02)Σ=2S4 |  |  |  |  | is siegenite
Xtal | El | Line | Pk(s) | Bkg(s) | Bkg(+) | Bkg(-) | Standards
LIF | Mn | Ka | 20 | 10 | 500 | -500 | rhod-791
PET | S | Ka | 20 | 10 | 600 | -600 | chalcopy
LIF | Fe | Ka | 20 | 10 | 500 | -500 | chalcopy
LIF | Co | Ka | 20 | 10 | 500 | -250 | co
LIF | Ni | Ka | 20 | 10 | 500 | -250 | ni_2
LIF | As | Ka | 20 | 10 | 500 | -500 | as