## pdf_output
| dolomite50357 | dolomite50357 | dolomite50357 | dolomite50357 | dolomite50357 | dolomite50357 | dolomite50357 | dolomite50357 | dolomite50357 | dolomite50357 | dolomite50357 | dolomite50357 | dolomite50357 | dolomite50357 | dolomite50357 | dolomite50357 | dolomite50357 | dolomite50357 | dolomite50357
| #1 | #2 | #3 | #4 | #5 | #6 | #8 | #9 | #10 | #11 | #12 | #13 | #14 | #15 | #16 | #17 | #18 | #19 | #20
Ox | Wt | Percents | Average | Standard | Dev | [14 empty] | average | stdev
SiO2 | 0.08 | 0.22 | 0.57 | 0.23 | 0.22 | 0.27 | 0.31 | 0.56 | 0.4 | 0.21 | 0.21 | 0.31 | 0.26 | 0.22 | 0.37 | 0.21 | 0.28 | 0.3 | 0.34 | 0.29 | 0.12
MgO | 18.41 | 18.15 | 18.52 | 18.14 | 18.27 | 18.26 | 18.07 | 18.53 | 18.82 | 18.71 | 18.14 | 18.03 | 18.74 | 18.64 | 18.42 | 17.74 | 18.39 | 18.28 | 18.72 | 18.37 | 0.28
CaO | 29.03 | 29.23 | 28.89 | 29.2 | 29.03 | 28.99 | 29.47 | 28.44 | 28.43 | 28.5 | 29.22 | 29.27 | 29.33 | 29.3 | 29.69 | 29.72 | 28.55 | 29.11 | 28.79 | 29.06 | 0.38
MnO | 0.12 | 0.21 | 0.19 | 0.14 | 0.15 | 0.08 | 0.17 | 0.15 | 0.21 | 0.12 | 0.14 | 0.17 | 0 | 0 | 0 | 0.12 | 0.16 | 0 | 0.09 | 0.12 | 0.07
FeO | 0.75 | 0.75 | 0.77 | 0.69 | 0.8 | 0.75 | 0.78 | 0.67 | 0.81 | 0.7 | 0.69 | 0.77 | 0.32 | 0.33 | 0.31 | 0.7 | 0.87 | 0.45 | 0.36 | 0.65 | 0.18
CO2 | 51.61 | 51.45 | 51.06 | 51.58 | 51.52 | 51.64 | 51.2 | 51.65 | 51.33 | 51.76 | 51.61 | 51.45 | 51.3 | 51.48 | 51.15 | 51.51 | 51.74 | 51.8 | 51.69 | 51.5 | 0.21
Totals | 100 | 100 | 100 | 100 | 100 | 100 | 100 | 100 | 100 | 100 | 100 | 100 | 99.95 | 99.97 | 99.95 | 100 | 100 | 99.93 | 100 | 99.99 | 0.02
Cation | Numbers | Normalized | to | 6 | O | Avg | Cation | # | Standard | Dev | Norm | Cation | # | [6 empty] | average | stdev | in formula
Ca | 0.931 | 0.939 | 0.929 | 0.937 | 0.932 | 0.929 | 0.949 | 0.91 | 0.912 | 0.912 | 0.937 | 0.94 | 0.942 | 0.939 | 0.954 | 0.955 | 0.914 | 0.932 | 0.921 | 0.932 | 0.013 | 1
Mg | 0.822 | 0.811 | 0.828 | 0.81 | 0.816 | 0.815 | 0.809 | 0.825 | 0.84 | 0.833 | 0.81 | 0.806 | 0.837 | 0.832 | 0.824 | 0.793 | 0.819 | 0.814 | 0.833 | 0.82 | 0.012 | 0.9761905
Fe | 0.019 | 0.019 | 0.019 | 0.017 | 0.02 | 0.019 | 0.02 | 0.017 | 0.02 | 0.018 | 0.017 | 0.019 | 0.008 | 0.008 | 0.008 | 0.018 | 0.022 | 0.011 | 0.009 | 0.016 | 0.005 | 0.01904762
C | 2.11 | 2.106 | 2.092 | 2.109 | 2.107 | 2.109 | 2.1 | 2.105 | 2.099 | 2.111 | 2.11 | 2.106 | 2.098 | 2.103 | 2.095 | 2.109 | 2.112 | 2.112 | 2.107 | 2.105 | 0.006 | 2
Totals | 3.887 | 3.887 | 3.891 | 3.884 | 3.886 | 3.882 | 3.891 | 3.877 | 3.889 | 3.883 | 3.884 | 3.885 | 3.893 | 3.889 | 3.892 | 3.884 | 3.88 | 3.877 | 3.883 | 3.885 | 0.004 | 4
[8 empty] | ideal |  |  | CaMg(CO3)2
[8 empty] | measured |  |  | Ca1.00(Mg0.98Fe2+0.02)Σ=1(CO3)2
Xtal | El | Line | Pk(s) | Bkg(s) | Bkg(+) | Bkg(-) | Standards
TAP | Si | Ka | 20 | 10 | 600 | -600 | diopside
TAP | Mg | Ka | 20 | 10 | 500 | -500 | dolom-s
PET | Ca | Ka | 20 | 10 | 500 | -500 | dolom-s
LIF | Mn | Ka | 20 | 10 | 500 | -500 | mncarb1
LIF | Fe | Ka | 20 | 10 | 500 | -500 | fayalite