## Sheet1
Electron Microprobe Data
Rruff ID: R040001 |  |  | Mineral: Andradite
Locality: Stanley Butte, Graham County, Arizona, USA
Weight Percents
Analysis | 141 | 142 | 143 | 144 | 145 | 146 | 147 | 148 | 149 | 150 | 151 | 152 | 153 | 154 | Average | StDev
SiO2 | 34.952 | 34.975 | 35.174 | 34.883 | 35.125 | 34.599 | 34.558 | 34.768 | 34.627 | 34.413 | 35.484 | 34.843 | 34.665 | 34.648 | 34.837 | 0.288
TiO2 | 0 | 0.003 | 0.047 | 0 | 0 | 0.028 | 0.047 | 0.073 | 0 | 0.007 | 0.003 | 0.043 | 0 | 0.04 | 0.021 | 0.025
Al2O3 | 0.688 | 0.123 | 0.215 | 0.164 | 0.14 | 0.334 | 0.329 | 0.958 | 0.988 | 0.423 | 0.117 | 0.676 | 0.166 | 0.671 | 0.428 | 0.311
Cr2O3 | 0.004 | 0.009 | 0.035 | 0 | 0 | 0 | 0.004 | 0.006 | 0 | 0.012 | 0.006 | 0.012 | 0 | 0.031 | 0.008 | 0.011
Fe2O3 | 30.36 | 31.054 | 30.567 | 30.555 | 30.831 | 30.576 | 30.29 | 29.843 | 29.612 | 30.552 | 30.635 | 30.522 | 31.192 | 30.091 | 30.477 | 0.427
MnO | 0.169 | 0.124 | 0.176 | 0.174 | 0.172 | 0.138 | 0.125 | 0.156 | 0.152 | 0.222 | 0.137 | 0.199 | 0.176 | 0.143 | 0.162 | 0.028
MgO | 0.028 | 0.03 | 0.023 | 0.015 | 0.023 | 0.027 | 0.037 | 0.02 | 0.032 | 0.023 | 0.038 | 0.027 | 0 | 0.03 | 0.025 | 0.01
CaO | 33.021 | 32.688 | 32.946 | 32.955 | 32.956 | 32.627 | 32.65 | 32.672 | 32.745 | 32.916 | 32.605 | 32.877 | 32.794 | 33.004 | 32.818 | 0.151
Total | 99.222 | 99.006 | 99.183 | 98.746 | 99.247 | 98.329 | 98.04 | 98.496 | 98.156 | 98.568 | 99.025 | 99.199 | 98.993 | 98.658 | 98.78 | 0.41
Cation Numbers on the Basis of 12 Oxygens | [14 empty] | ACN | StDev | NCN | in formula
Si | 2.976 | 2.989 | 2.997 | 2.989 | 2.994 | 2.977 | 2.981 | 2.976 | 2.975 | 2.959 | 3.023 | 2.969 | 2.969 | 2.968 | 2.981571 | 0.0160658 | 2.977849 | 3
Ti | 0 | 0 | 0 | 0 | 0 | 0 | 0 | 0 | 0 | 0 | 0 | 0 | 0 | 0 | 0 | 0 | 0
Al | 0.069 | 0.012 | 0.022 | 0.017 | 0.014 | 0.034 | 0.033 | 0.097 | 0.1 | 0.043 | 0.012 | 0.068 | 0.017 | 0.068 | 0.04328571 | 0.03141148 | 0.04323167 | 0.04
Cr | 0 | 0 | 0 | 0 | 0 | 0 | 0 | 0 | 0 | 0 | 0 | 0 | 0 | 0 | 0 | 0 | 0
Fe3+ | 1.94 | 2 | 1.96 | 1.97 | 1.98 | 1.98 | 1.96 | 1.92 | 1.91 | 1.97 | 1.96 | 1.95 | 2.01 | 1.94 | 1.960714 | 0.02786348 | 1.958266 | 1.96
Mn | 0.012 | 0.009 | 0.013 | 0.013 | 0.012 | 0.01 | 0.009 | 0.011 | 0.011 | 0.016 | 0.01 | 0.014 | 0.013 | 0.01 | 0.01164286 | 0.002023217 | 0.01162832 | trace
Mg | 0.004 | 0.004 | 0.003 | 0.002 | 0.003 | 0.003 | 0.005 | 0.003 | 0.004 | 0.003 | 0.005 | 0.003 | 0 | 0.004 | 0.003285714 | 0.001266647 | 0.003281612 | 0
Ca | 3.012 | 2.993 | 3.008 | 3.026 | 3.01 | 3.008 | 3.018 | 2.996 | 3.014 | 3.032 | 2.976 | 3.001 | 3.009 | 3.029 | 3.009429 | 0.01496516 | 3.005671 | 3
Cations | 8.013 | 8.007 | 8.003 | 8.017 | 8.013 | 8.012 | 8.006 | 8.003 | 8.014 | 8.023 | 7.986 | 8.005 | 8.018 | 8.019 | 8.009929 | 0.00930231 | 7.999929
Ideal Chemistry: |  |  | Ca3Fe2(Si O4)3
Calculated Chemistry: |  |  | Ca3(Fe 1.96Al 0.04)2(SiO4)3 ; trace amounts of Mn
Microprobe Calibration Data
Instrument: Cameca SX50 | [7 empty] | Xtal | El | Line | Pk(s) | Bkg(s) | Bkg(+) | Bkg(-) | Standards
Sample Voltage: 15 kV | [7 empty] | TAP | Na | Ka | 20 | 10 | 600 | -600 | Albite-Cr
Acceleration Current: 20 nA | [7 empty] | TAP | Si | Ka | 20 | 10 | 600 | -600 | Diopside
Beam Size: Spot | [7 empty] | TAP | Mg | Ka | 20 | 10 | 350 | -600 | Diopside
Date of Analysis: 11/24/04 | [7 empty] | TAP | Al | Ka | 20 | 10 | 600 | -600 | Anorthite-S
[8 empty] | PET | K | Ka | 20 | 10 | 600 | -600 | K-spar-OR1
ACN: Average Number of Cations | [7 empty] | PET | Ca | Ka | 20 | 10 | 600 | -600 | Diopside
NCN: Normalized Cation Numbers =ACN*8/8.010 | [7 empty] | PET | Mn | Ka | 20 | 10 | 600 | -600 | Rhodonite-791
StDev: Standard Deviation | [7 empty] | LIF | Fe | Ka | 20 | 10 | 500 | -500 | Fayalite
[8 empty] | LIF | Cr | Ka | 20 | 10 | 500 | -500 | Chromite-S
[8 empty] | LIF | Ti | Ka | 20 | 10 | 500 | -500 | Rutile1