## Sheet1
R110088 Nuffieldite
Weight%
| Comment | S | Cu | Pb | Bi | Sb | Total
| R110088 Nuffieldite | 16.91137 | 5.647195 | 34.61477 | 41.25585 | 2.14986 | 100.5867
| R110088 Nuffieldite | 17.02512 | 5.681107 | 34.96917 | 41.91037 | 2.137042 | 101.749
| R110088 Nuffieldite | 16.98164 | 5.574946 | 33.74818 | 41.52205 | 2.167909 | 99.99475
| R110088 Nuffieldite | 17.08118 | 5.565252 | 33.98462 | 41.98243 | 2.159902 | 100.7734
| R110088 Nuffieldite | 17.09261 | 5.577964 | 34.09704 | 42.07325 | 2.163304 | 101.0118
| R110088 Nuffieldite | 16.95146 | 5.562199 | 34.11313 | 42.08049 | 2.149783 | 100.8571
| R110088 Nuffieldite | 17.06901 | 5.534687 | 33.96654 | 42.22538 | 2.192597 | 100.9882
| R110088 Nuffieldite | 17.11853 | 5.635097 | 34.28394 | 42.59404 | 2.126017 | 101.76
| R110088 Nuffieldite | 17.17303 | 5.554103 | 34.39719 | 41.90726 | 2.055561 | 101.0872
| R110088 Nuffieldite | 16.91495 | 5.553916 | 33.93089 | 41.91281 | 2.016229 | 100.3488
| R110088 Nuffieldite | 17.00971 | 5.574231 | 34.51648 | 41.85654 | 2.099566 | 101.074
| R110088 Nuffieldite | 17.08408 | 5.680902 | 34.1442 | 42.16758 | 2.15549 | 101.2323
| R110088 Nuffieldite | 17.07533 | 5.678396 | 34.16581 | 41.75695 | 2.106199 | 100.7827
| R110088 Nuffieldite | 16.94477 | 5.610297 | 34.1995 | 41.52446 | 2.100874 | 100.381
| Average: | 17.03091 | 5.602164 | 34.22368 | 41.9121 | 2.127167
| Std. Dev.: | 0.08078488 | 0.05238819 | 0.3164444 | 0.3337411 | 0.04769567
Structural Formula Calculation:
| Element | Wt. % | At. Wt. | Mol. Frac. | Struct. Coeff.
| S | 17.03 | 32.064 | 0.5311252 | 7
| Sb | 2.13 | 121.75 | 0.01749487 | 0.2305747
| Pb | 34.22 | 207.19 | 0.1651624 | 2.176769
| Bi | 41.91 | 208.98 | 0.2005455 | 2.643103
| Cu | 5.6 | 63.55 | 0.08811959 | 1.161378
| Total: | 100.89
|  |  | No. S atoms/formula unit: |  |  | 7
|  |  | F = | 13.17957
| Ideal Chemistry: |  |  | Pb2Cu1.40(Pb0.4Bi0.4Sb0.2)Bi2S7
| Measured Chemistry: |  |  | Pb2.00(Cu1.16Sb0.05)Σ=1.21(Bi0.64Pb0.18Sb0.18)Σ=1.00Bi2.00S7
Column Conditions : Cond 1 : 20keV 20nA
Beam Size : <1 µm
Standard Name :
S , Cu, Fe On chalcopyrite
Pb On galena2
Ag, Bi On AgBiS2
Sb On stibnite2