## pdf_output
| pyrite50190 | pyrite50190 | pyrite50190 | pyrite50190 | pyrite50190 | pyrite50190 | pyrite50190 | pyrite50190 | pyrite50190 | pyrite50190 | pyrite50190 | pyrite50190 | pyrite50190 | pyrite50190 | pyrite50190 | pyrite50190 | pyrite50190 | pyrite50190 | pyrite50190 | pyrite50190
| #21 | #22 | #23 | #24 | #25 | #26 | #27 | #28 | #29 | #30 | #31 | #32 | #33 | #34 | #35 | #36 | #37 | #38 | #39 | #40
Ox | Wt | Percents | Average | Standard | Dev | [15 empty] | average | stdev
S | 53.99 | 54.19 | 53.86 | 53.83 | 53.29 | 53.48 | 53.92 | 53.55 | 53.72 | 53.76 | 53.66 | 53.83 | 54.02 | 53.23 | 53.52 | 53.36 | 53.76 | 53.89 | 53.82 | 53.74 | 53.721 | 0.2507651
Fe | 47.27 | 47.4 | 47.27 | 47.36 | 46.88 | 47.19 | 47.37 | 47.4 | 47.52 | 47.3 | 47.27 | 47.17 | 47.33 | 46.72 | 46.88 | 47.23 | 47.36 | 47.14 | 47.03 | 46.94 | 47.2015 | 0.21042
Totals | 101.26 | 101.59 | 101.13 | 101.19 | 100.17 | 100.67 | 101.29 | 100.95 | 101.24 | 101.06 | 100.93 | 101 | 101.35 | 99.95 | 100.4 | 100.59 | 101.12 | 101.03 | 100.85 | 100.68 | 100.9225 | 0.4099021
S | 1.683767 | 1.690005 | 1.679713 | 1.678777 | 1.661937 | 1.667862 | 1.681584 | 1.670045 | 1.675347 | 1.676594 | 1.673476 | 1.678777 | 1.684703 | 1.660065 | 1.66911 | 1.66412 | 1.676594 | 1.680649 | 1.678466 | 1.675971 | 1.675378 | 0.007820525
Fe | 0.84645 | 0.8487779 | 0.84645 | 0.8480616 | 0.8394664 | 0.8450175 | 0.8482407 | 0.8487779 | 0.8509267 | 0.8469872 | 0.84645 | 0.8446593 | 0.8475244 | 0.8366013 | 0.8394664 | 0.8457337 | 0.8480616 | 0.8441221 | 0.8421524 | 0.8405408 | 0.8452234 | 0.003767929
Total | 2.530217 | 2.538783 | 2.526163 | 2.526839 | 2.501403 | 2.51288 | 2.529825 | 2.518823 | 2.526274 | 2.523582 | 2.519926 | 2.523437 | 2.532227 | 2.496667 | 2.508576 | 2.509853 | 2.524656 | 2.524771 | 2.520618 | 2.516511 | 2.520602 | 0.01045682
in formula
S | 1.996391 | 1.997026 | 1.99478 | 1.993135 | 1.993205 | 1.991176 | 1.994111 | 1.989078 | 1.989508 | 1.993113 | 1.992292 | 1.995823 | 1.995914 | 1.994738 | 1.996084 | 1.989104 | 1.992265 | 1.996992 | 1.997683 | 1.997969 | 1.994019 | 0.002810466 | 2
Fe | 1.003609 | 1.002974 | 1.00522 | 1.006865 | 1.006795 | 1.008824 | 1.005889 | 1.010922 | 1.010492 | 1.006887 | 1.007708 | 1.004177 | 1.004086 | 1.005262 | 1.003916 | 1.010896 | 1.007735 | 1.003008 | 1.002317 | 1.002031 | 1.005981 | 0.002810466 | 1
[7 empty] | ideal |  |  |  | FeS2
[7 empty] | measured |  |  |  | FeS2
Xtal | El | Line | Pk(s) | Bkg(s) | Bkg(+) | Bkg(-) | Standards
PET | S | Ka | 20 | 10 | 600 | -600 | chalcopy
LIF | Fe | Ka | 20 | 10 | 500 | -500 | chalcopy
LIF | Cu | Ka | 20 | 10 | 500 | -500 | chalcopy
LIF | Zn | Ka | 20 | 10 | 500 | -500 | ZnS