## pdf_output
alleghanyite609alleghanyite609alleghanyite609alleghanyite609alleghanyite609alleghanyite609alleghanyite609alleghanyite609alleghanyite609alleghanyite609alleghanyite609alleghanyite609
| #1 | #2 | #3 | #4 | #5 | #6 | #7 | #8 | #9 | #10 | #11 |  |  | WDS scan: Si , <Mg, Mn, < F
Ox | Wt | Percents | Average | Standard | Dev
SiO2 | 23.82 | 23.89 | 23.9 | 23.98 | 23.86 | 23.95 | 24.05 | 23.86 | 23.76 | 23.97 | 24.22 | 23.93273 | 0.1249873
MnO | 69.65 | 70.05 | 69.75 | 69.6 | 70.02 | 70.15 | 70.82 | 70.13 | 69.76 | 69.94 | 70.12 | 69.99909 | 0.3369408
F | 1.882757 | 1.450932 | 1.20911 | 2.090033 | 1.571843 | 1.7273 | 2.003668 | 1.658208 | 1.38184 | 1.502751 | 1.571843 | 1.640935 | 0.2679264
MgO | 0.77 | 0.84 | 0.76 | 0.76 | 0.69 | 0.75 | 0.76 | 0.82 | 0.8 | 0.7 | 0.79 | 0.7672727 | 0.04540725
TiO2 | 0.09 | 0.08 | 0.11 | 0.11 | 0.13 | 0.14 | 0.13 | 0.11 | 0.09 | 2.83 | 0.08 | 0.3545455 | 0.8212717
CaO | 0.17 | 0.15 | 0.17 | 0.18 | 0.14 | 0.13 | 0.14 | 0.16 | 0.17 | 0.17 | 0.14 | 0.1563636 | 0.0168954
Cr2O3 | 0.1 | 0 | 0.07 | 0.03 | 0.05 | 0 | 0.01 | 0.01 | 0.02 | 0.05 | 0.05 | 0.03545455 | 0.03173756
Al2O3 | 0.02 | 0.02 | 0 | 0.05 | 0.02 | 0.02 | 0.04 | 0.02 | 0 | 0.03 | 0.04 | 0.02363636 | 0.01566699
Na2O | 0.01 | 0 | 0.02 | 0 | 0 | 0.02 | 0 | 0 | 0 | 0.01 | 0.03 | 0.008181818 | 0.0107872
K2O | 0.01 | 0.03 | 0.01 | 0.01 | 0.01 | 0.01 | 0 | 0 | 0.02 | 0 | 0.02 | 0.01090909 | 0.009438798
Cl | 0.02 | 0 | 0 | 0.01 | 0.01 | 0 | 0 | 0 | 0 | 0 | 0 | 0.003636364 | 0.006741999
FeO | 0 | 0 | 0 | 0 | 0 | 0 | 0 | 0 | 0 | 0 | 0 | 0 | 0
Totals* | 95.75 | 95.9 | 95.5 | 95.92 | 95.84 | 96.18 | 97.13 | 96.06 | 95.42 | 98.57 | 96.4 | 96.24273 | 0.9011447
* = totals adjusted for F2=-O
Cation | Numbers | Normalized | to | 9 | O
Si | 1.98902 | 1.98413 | 1.991455 | 1.997511 | 1.987306 | 1.987819 | 1.98182 | 1.982042 | 1.983681 | 1.993384 | 1.99964 | 1.988892 | 0.006058138 | 2
Mn | 4.926109 | 4.927738 | 4.922686 | 4.910602 | 4.939714 | 4.931562 | 4.942998 | 4.93437 | 4.93307 | 4.92645 | 4.903487 | 4.927162 | 0.01171017 | 4.91
Mg | 0.09585101 | 0.104002 | 0.09440492 | 0.09437613 | 0.08567456 | 0.09279856 | 0.09336223 | 0.1015465 | 0.09956894 | 0.08678198 | 0.09723292 | 0.09505452 | 0.00559658 | 0.09
Totals | 7.01098 | 7.01587 | 7.008545 | 7.002489 | 7.012694 | 7.012181 | 7.01818 | 7.017958 | 7.016319 | 7.006616 | 7.00036 | 7.011108 | 0.006058138
F | 0.4972051 | 0.3811053 | 0.3186267 | 0.5506011 | 0.4140448 | 0.4534017 | 0.5221782 | 0.4356376 | 0.3648606 | 0.3952336 | 0.4104221 | 0.4312106 | 0.07000405 | 0.43
[5 empty] | ideal |  | Mn2+5(SiO4)2(OH)2
[5 empty] | measured |  | (Mn2+4.91Mg0.09)Σ=5(Si1.00O4)2((OH)1.57F0.43)Σ=2
Xtal | El | Line | Pk(s) | Bkg(s) | Bkg(+) | Bkg(-) | Standards
TAP | F | Ka | 20 | 10 | 800 | -800 | MgF2
TAP | Si | Ka | 20 | 10 | 600 | -600 | diopside
TAP | Na | Ka | 20 | 10 | 600 | -600 | albite-Cr
TAP | Mg | Ka | 20 | 10 | 600 | -600 | diopside
TAP | Al | Ka | 20 | 10 | 600 | -600 | anor-hk
PET | Cl | Ka | 20 | 10 | 500 | -500 | scap-s
PET | K | Ka | 20 | 10 | 600 | -600 | kspar-OR1
PET | Ca | Ka | 20 | 10 | 600 | -600 | diopside
PET | Ti | Ka | 20 | 10 | 600 | -600 | rutile1
PET | Cr | Ka | 20 | 10 | 600 | -600 | chrom-s
PET | Mn | Ka | 20 | 10 | 600 | -600 | rhod-791
LIF | Fe | Ka | 20 | 10 | 500 | -500 | fayalite