## test5_ox
Cameca Quantitative Analysis
Label : test5
Tue Feb 14 09:30:26 2012
Stoi Analysis
Weight Percent Oxides
X | Y | Z | Name | Num | SiO2 | NiO | Total
-12860 | 21791 | 285 | NiSi experiment | #1 | 28.3498 | 71.3788 | 99.73
-12860 | 21882 | 285 | NiSi experiment | #2 | 28.5359 | 71.8344 | 100.373
-12803 | 21983 | 285 | NiSi experiment | #3 | 28.3755 | 71.1434 | 99.521
-12884 | 21999 | 285 | NiSi experiment | #4 | 28.2707 | 71.1218 | 99.394
-15005 | 24314 | 261 | NiSi experiment grain 2 | #5 | 27.2802 | 70.8419 | 98.124
-14991 | 24335 | 261 | NiSi experiment grain 2 | #6 | 27.6225 | 69.8086 | 97.433
-14991 | 24375 | 261 | NiSi experiment grain 2 | #7 | 27.5925 | 70.1547 | 97.749
-15059 | 24375 | 261 | NiSi experiment grain 2 | #8 | 27.6481 | 70.3812 | 98.031
-15066 | 24442 | 261 | NiSi experiment grain 2 | #9 | 27.4342 | 70.0236 | 97.459
-15039 | 24427 | 261 | NiSi experiment grain 2 | #10 | 28.0161 | 71.0174 | 99.036
-15558 | 24997 | 269 | NiSi experiment grain 3 | #11 | 28.4889 | 71.277 | 99.768
-15558 | 25013 | 269 | NiSi experiment grain 3 | #12 | 28.4932 | 71.2007 | 99.696
-15569 | 25013 | 269 | NiSi experiment grain 3 | #13 | 28.6194 | 70.9347 | 99.556
-15654 | 25011 | 269 | NiSi experiment grain 3 | #14 | 28.5488 | 71.0696 | 99.621
-15536 | 25011 | 269 | NiSi experiment grain 3 | #15 | 28.8846 | 71.1014 | 99.989
-10049 | 30912 | 278 | NiSi experiment grain 4 | #16 | 28.4482 | 70.5708 | 99.021
-10126 | 30906 | 278 | NiSi experiment grain 4 | #17 | 28.307 | 71.7072 | 100.016
-10193 | 30906 | 278 | NiSi experiment grain 4 | #18 | 28.399 | 70.8406 | 99.242
-10193 | 30809 | 278 | NiSi experiment grain 4 | #19 | 28.5509 | 71.0353 | 99.588
-10104 | 30806 | 278 | NiSi experiment grain 4 | #20 | 28.506 | 70.6713 | 99.179
-10061 | 30789 | 278 | NiSi experiment grain 4 | #21 | 28.2685 | 71.0047 | 99.275
-10061 | 30728 | 278 | NiSi experiment grain 4 | #22 | 28.6964 | 70.7324 | 99.43

## Sheet1
Liebenbergite120062Liebenbergite120062Liebenbergite120062Liebenbergite120062Liebenbergite120062Liebenbergite120062Liebenbergite120062Liebenbergite120062Liebenbergite120062Liebenbergite120062Liebenbergite120062Liebenbergite120062Liebenbergite120062Liebenbergite120062Liebenbergite120062Liebenbergite120062Liebenbergite
X | -10021 | -12831 | -12860 | -12860 | -12803 | -12884 | -15005 | -14991 | -14991 | -15059 | -15066 | -15039 | -15558 | -15558 | -15569 | -15654 | -15536 | -10049 | -10126 | -10193 | -10193 | -10104 | -10061 | -10061 | X
Y | 30900 | 21801 | 21791 | 21882 | 21983 | 21999 | 24314 | 24335 | 24375 | 24375 | 24442 | 24427 | 24997 | 25013 | 25013 | 25011 | 25011 | 30912 | 30906 | 30906 | 30809 | 30806 | 30789 | 30728 | Y
Z | 282 | 284 | 285 | 285 | 285 | 285 | 261 | 261 | 261 | 261 | 261 | 261 | 269 | 269 | 269 | 269 | 269 | 278 | 278 | 278 | 278 | 278 | 278 | 278 | Z
Name |  |  | Ni-Ol | Ni-Ol | Ni-Ol | Ni-Ol | Ni-Ol | Ni-Ol | Ni-Ol | Ni-Ol | Ni-Ol | Ni-Ol | Ni-Ol | Ni-Ol | Ni-Ol | Ni-Ol | Ni-Ol | Ni-Ol | Ni-Ol | Ni-Ol | Ni-Ol | Ni-Ol | Ni-Ol | Ni-Ol | Name
|  |  | Grain1 | Grain1 | Grain1 | Grain1 | Grain2 | Grain2 | Grain2 | Grain2 | Grain2 | Grain2 | Grain3 | Grain3 | Grain3 | Grain3 | Grain3 | Grain4 | Grain4 | Grain4 | Grain4 | Grain4 | Grain4 | Grain4
Num | #1 | #2 | #1 | #2 | #3 | #4 | #5 | #6 | #7 | #8 | #9 | #10 | #11 | #12 | #13 | #14 | #15 | #16 | #17 | #18 | #19 | #20 | #21 | #22 |  | Average | Stdev. | Number
SiO2 | 28.3455 | 28.5744 | 28.3498 | 28.5359 | 28.3755 | 28.2707 | 27.2802 | 27.6225 | 27.5925 | 27.6481 | 27.4342 | 28.0161 | 28.4889 | 28.4932 | 28.6194 | 28.5488 | 28.8846 | 28.4482 | 28.307 | 28.399 | 28.5509 | 28.506 | 28.2685 | 28.6964 | SiO2 | 28.26068 | 0.429038 | 24
NiO | 71.3801 | 70.9309 | 71.3788 | 71.8344 | 71.1434 | 71.1218 | 70.8419 | 69.8086 | 70.1547 | 70.3812 | 70.0236 | 71.0174 | 71.277 | 71.2007 | 70.9347 | 71.0696 | 71.1014 | 70.5708 | 71.7072 | 70.8406 | 71.0353 | 70.6713 | 71.0047 | 70.7324 | NiO | 70.9234375 | 0.4848257 | 24
Total | 99.728 | 99.508 | 99.73 | 100.373 | 99.521 | 99.394 | 98.124 | 97.433 | 97.749 | 98.031 | 97.459 | 99.036 | 99.768 | 99.696 | 99.556 | 99.621 | 99.989 | 99.021 | 100.016 | 99.242 | 99.588 | 99.179 | 99.275 | 99.43 | Total | 99.186125 | 0.8177606 | 24
# of Oxygens - | 4 | 4 | 4 | 4 | 4 | 4 | 4 | 4 | 4 | 4 | 4 | 4 | 4 | 4 | 4 | 4 | 4 | 4 | 4 | 4 | 4 | 4 | 4 | 4 | # of Oxygens -
Si | 0.9935931 | 1.000771 | 0.993678 | 0.9937682 | 0.9957827 | 0.9940845 | 0.9782271 | 0.9918053 | 0.9887895 | 0.9881844 | 0.9868482 | 0.9902959 | 0.9968388 | 0.9974498 | 1.001531 | 0.999346 | 1.004969 | 1.001103 | 0.9906276 | 0.9983292 | 0.9996242 | 1.001406 | 0.9948695 | 1.004302 | Si | 0.9952593 | 0.006221437 | 24
Ni | 2.012814 | 1.998458 | 2.012644 | 2.012464 | 2.008435 | 2.011831 | 2.043546 | 2.016389 | 2.022421 | 2.023631 | 2.026304 | 2.019408 | 2.006322 | 2.0051 | 1.996938 | 2.001308 | 1.990062 | 1.997795 | 2.018745 | 2.003342 | 2.000752 | 1.997188 | 2.010261 | 1.991395 | Ni | 2.009481 | 0.01244287 | 24
Total | 3.006407 | 2.999229 | 3.006322 | 3.006232 | 3.004217 | 3.005916 | 3.021773 | 3.008195 | 3.011211 | 3.011816 | 3.013152 | 3.009704 | 3.003161 | 3.00255 | 2.998469 | 3.000654 | 2.995031 | 2.998897 | 3.009372 | 3.001671 | 3.000376 | 2.998594 | 3.005131 | 2.995698 | Total | 3.004741 | 0.006221437 | 24
Ideal Formula:Ni2SiO4
Ni2.009Si0.995O4
Quantitative Analysis Declaration
Label:test5
Date:Tue Feb 14 09:30:53 2012
Type:Stoi
Take Off Angle:0.
Iteration Limit:0.000
Beam Size - 1um
Condition #1 15.0 kV 20.0 nA
Sp1 TAP
Si Ka Shift:0 Valence:4
Time(sec):20 Bkg(sec):10.0
Standards |  | (+)Bkg:600 (-)Bkg:-600 Slope:0.000
Diopside Glass |  | Standard:diop-N Esti 3 Sig.D.L.(ppm): 262.83
Ni Metal |  | Bias(V):1389 Gain(*):120 DeadTime(us):3
Baseline:500 Window:4000 Mode:Pha Diff
SineTheta:27741 I(C/s/nA):300.203 Date:08/Feb/12
Sp4 LIF
Ni Ka Shift:0 Valence:2
Time(sec):20 Bkg(sec):10.0
(+)Bkg:500 (-)Bkg:-250 Slope:0.000
Standard:ni_2 Esti 3 Sig.D.L.(ppm): 1699.49
Bias(V):1765 Gain(*):120 DeadTime(us):3
Baseline:500 Window:4000 Mode:Pha Diff
SineTheta:41161 I(C/s/nA):207.824 Date:06/Feb/12
Not analyzed :O