## Sheet1
R120057 Lavinskyite
Oxide
| Comment | Na2O | MgO | K2O | SiO2 | CuO | BaO | MnO | Total | Sample #
| R120057 Lavinskyite | 0.2952 | 1.4339 | 4.1413 | 42.9119 | 46.4591 | 0.1574 | 0.0801 | 95.4789 | 1/1
| R120057 Lavinskyite | 0.2397 | 1.322 | 4.1173 | 42.7446 | 46.394 | 0.115 | 0.071 | 95.0036 | 2/1
| R120057 Lavinskyite | 0.2925 | 1.6871 | 4.145 | 42.9233 | 46.2638 | 0.0994 | 0.0607 | 95.4718 | 5/1
| R120057 Lavinskyite | 0.3078 | 1.533 | 4.1775 | 42.8976 | 46.1501 | 0.182 | 0.0723 | 95.3203 | 6/1
| R120057 Lavinskyite | 0.2639 | 1.8189 | 4.1895 | 42.9515 | 45.8412 | 0.2155 | 0.0736 | 95.3541 | 7/1
| R120057 Lavinskyite | 0.2923 | 1.6199 | 4.163 | 42.8341 | 45.8643 | 0.2099 | 0.0697 | 95.0532 | 8/1
| R120057 Lavinskyite | 0.2399 | 1.4129 | 4.1727 | 42.8875 | 46.0707 | 0.2086 | 0.1046 | 95.0969 | 9/1
| R120057 Lavinskyite | 0.1887 | 1.3812 | 4.1799 | 42.6697 | 45.9676 | 0.2691 | 0.0814 | 94.7376 | 10/1
| Average: | 0.265 | 1.5261125 | 4.160775 | 42.852525 | 46.12635 | 0.1821125 | 0.076675 | 95.18955
| Std. Dev.: | 0.04024642 | 0.170908 | 0.02430748 | 0.09783208 | 0.233022 | 0.05620301 | 0.01297533 | 0.2601023
| Oxide | Wt % Oxide | Oxide MW | Mol # | Atom Prop. | Anion Prop. | # Ions/formula
| SiO2 | 42.85 | 60.08 | 0.7132157 | 1.426431 | 15.98718 | 7.993589
| CuO | 46.13 | 79.54 | 0.5799598 | 0.5799598 | 6.500081 | 6.500081
| MgO | 1.53 | 40.3114 | 0.03795452 | 0.03795452 | 0.4253873 | 0.4253873
| MnO | 0.08 | 70.937 | 0.001127761 | 0.001127761 | 0.01263974 | 0.01263974
| BaO | 0.18 | 153.329 | 0.001173946 | 0.001173946 | 0.01315737 | 0.01315737
| Na2O | 0.27 | 61.98 | 0.004356244 | 0.004356244 | 0.04882397 | 0.09764795
| Li2O | 1.38 | 29.8814 | 0.04618258 | 0.04618258 | 0.5176057 | 1.035211
| K2O | 4.16 | 94.2 | 0.04416136 | 0.04416136 | 0.4949523 | 0.9899046
| H2O+ | 3.215 | 18.015 | 0.1784624 | 0.1784624 | 2.000173 | 4.000347
| Total: | 99.795 |  |  | 2.31981
|  |  |  | Enter Oxygens in formula: |  |  | 26
Oxygen Factor Calculation:
|  |  | F= | 11.20781
F is factor for anion proportion calculation
Ideal Chemistry: |  | K(LiCu)Cu6Si8O22(OH)4
Measured Chemistry: |  | (K0.99Ba0.01)Σ=1.00(Li1.04Cu0.50Mg0.43Na0.10Mn0.01)Σ=2.08Cu6.00Si7.99O22(OH)4.00
(Water and Li2O added for charge balance and to bring analytical total near 100%)
Standard Name :
Na On albite-Cr
Mg, Si On diopside
K On kspar-OR1
Cu On chalcopy
Sr On SrTiO3
Ba On NBS_K458
Column Conditions : Cond 1 : 15keV 20nA
Beam Size : <1 µm