## pdf_output
antigotite70228antigotite70228antigotite70228antigotite70228antigotite70228antigotite70228antigotite70228antigotite70228antigotite70228antigotite70228
| #31 | #32 | #33 | #34 | #35 | #36 | #37 | #38 | #39 | #40
Ox | Wt | Percents | Average | Standard | Dev | [6 empty] | average | stdev
SiO2 | 41.06 | 39.92 | 40.72 | 41.25 | 40.78 | 41.06 | 41.32 | 41.39 | 41.15 | 41.13 |  | 40.978 | 0.4284287
MgO | 40.21 | 39.15 | 40.42 | 40.28 | 40.11 | 40.28 | 40.29 | 40.1 | 40.32 | 40.42 |  | 40.158 | 0.3704592
FeO | 1.82 | 1.73 | 1.72 | 1.82 | 1.82 | 1.8 | 1.83 | 1.67 | 1.71 | 1.7 |  | 1.762 | 0.06142746
Al2O3 | 0.2 | 0.1 | 0.12 | 0.24 | 0.11 | 0.16 | 0.26 | 0.14 | 0.12 | 0.1 |  | 0.155 | 0.0587367
MnO | 0.02 | 0 | 0.03 | 0.06 | 0.02 | 0.07 | 0.07 | 0.05 | 0 | 0.02 |  | 0.034 | 0.02674987
F | 0.06 | 0 | 0.01 | 0 | 0.13 | 0 | 0 | 0.04 | 0 | 0 |  | 0.024 | 0.04273952 | not present in the wds scan
Na2O | 0.01 | 0.01 | 0.02 | 0.03 | 0.01 | 0.03 | 0.01 | 0.02 | 0.01 | 0 |  | 0.015 | 0.009718253 | not present in the wds scan
K2O | 0 | 0.01 | 0.02 | 0 | 0.01 | 0.01 | 0 | 0.02 | 0 | 0 |  | 0.007 | 0.008232726 | not present in the wds scan
CaO | 0.01 | 0.05 | 0.02 | 0.01 | 0.01 | 0 | 0.01 | 0.03 | 0 | 0.02 |  | 0.016 | 0.01505545 | not present in the wds scan
Cl | 0 | 0.01 | 0.01 | 0.01 | 0 | 0 | 0.01 | 0 | 0 | 0 |  | 0.004 | 0.005163978 | not present in the wds scan
Cr2O3 | 0.01 | 0.03 | 0 | 0 | 0.01 | 0 | 0.01 | 0.01 | 0.01 | 0.04 |  | 0.012 | 0.01316561 | not present in the wds scan
TiO2 | 0 | 0 | 0 | 0 | 0.02 | 0.01 | 0.02 | 0 | 0 | 0.02 |  | 0.007 | 0.009486833 | not present in the wds scan
Totals | 83.78 | 81.79 | 83.68 | 84.2 | 83.73 | 83.84 | 84.06 | 84.01 | 83.88 | 83.87 |  | 83.684 | 0.6839298
H2O* | 16.69 | 19.1 | 16.99 | 16.35 | 17.16 | 16.63 | 16.23 | 16.65 | 16.7 | 16.63 |  | 16.913 | 0.8136209
* = estimated by difference
Cation | Numbers | Normalized | to | 7 | O
Si | 1.996499 | 1.998471 | 1.987984 | 1.997402 | 1.994915 | 1.995473 | 1.997889 | 2.008377 | 1.999656 | 1.997462 |  | 1.997413 | 0.005014806 | 2 | 4 | 8
Al | 0.01146135 | 0.005900149 | 0.006904656 | 0.01369647 | 0.00634199 | 0.00916437 | 0.01481631 | 0.008006331 | 0.006872623 | 0.005723681 |  | 0.008888793 | 0.003319301 | trace | 3
Mg | 2.914692 | 2.92178 | 2.941778 | 2.907633 | 2.925084 | 2.918266 | 2.904135 | 2.900699 | 2.920886 | 2.926339 |  | 2.918129 | 0.01209959 | 2.93 | 2 | 5.86
Fe | 0.0740078 | 0.07242847 | 0.07022464 | 0.07370026 | 0.07445682 | 0.07315692 | 0.07399769 | 0.06776762 | 0.06949245 | 0.06904379 |  | 0.07182765 | 0.002455509 | 0.07 | 2 | 0.14
Mn | 0.0007402063 | 0 | 0.001114805 | 0.002211391 | 0.0007446973 | 0.002589391 | 0.002576213 | 0.001846683 | 0 | 0.0007393029 |  | 0.001256269 | 0.0009861277 | trace
Totals | 4.9974 | 4.998579 | 5.008006 | 4.994644 | 5.001542 | 4.99865 | 4.993415 | 4.986697 | 4.996907 | 4.999307 |  | 4.997515 | 0.005521608 |  |  | 14
H | 5.465309 | 6.134557 | 5.551867 | 5.368312 | 5.599598 | 5.449104 | 5.334007 | 5.447698 | 5.465269 | 5.446321 |  | 5.526204 | 0.2270385 | 4 | and suplementary 1.5 H or 0.75 H2O?
|  |  | ideal |  |  | Mg3Si2O5(OH)4
|  |  | measured |  |  | (Mg2.93Fe0.07)Σ=3Si2.00O5(OH)4 | [6 empty] | trace amounts of Al and Mn; OH estimated by difference
Xtal | El | Line | Pk(s) | Bkg(s) | Bkg(+) | Bkg(-) | Standards
TAP | Si | Ka | 20 | 10 | 600 | -600 | diopside
TAP | F | Ka | 20 | 10 | 600 | -700 | MgF2
TAP | Na | Ka | 20 | 10 | 600 | -600 | albite-Cr
TAP | Mg | Ka | 20 | 10 | 600 | -600 | diopside
TAP | Al | Ka | 20 | 10 | 600 | -600 | anor-hk
PET | K | Ka | 20 | 10 | 600 | -600 | kspar-OR1
PET | Ca | Ka | 20 | 10 | 600 | -600 | diopside
PET | Cl | Ka | 20 | 10 | 600 | -600 | scap-s
PET | Mn | Ka | 20 | 10 | 600 | -600 | rhod-791
LIF | Fe | Ka | 20 | 10 | 500 | -500 | fayalite
LIF | Cr | Ka | 20 | 10 | 500 | -500 | chrom-s
LIF | Ti | Ka | 20 | 10 | 500 | -500 | rutile1
Si | 2.001733 | 2.001 | 1.991406 | 2.004234 | 1.997949 | 2.000512 | 2.005363 | 2.012626 | 2.002606 | 2.000232
Mg | 2.922333 | 2.925479 | 2.946842 | 2.917579 | 2.929533 | 2.925635 | 2.915 | 2.906837 | 2.925194 | 2.930397
Fe | 0.07420181 | 0.07252016 | 0.07034553 | 0.07395235 | 0.07457006 | 0.07334164 | 0.0742745 | 0.06791101 | 0.06959494 | 0.06913955
Si | 1.996499 | 1.998471 | 1.987984 | 1.997402 | 1.994915 | 1.995473 | 1.997889 | 2.008377 | 1.999656 | 1.997462 | 2
Al | 0.01146135 | 0.005900149 | 0.006904656 | 0.01369647 | 0.00634199 | 0.00916437 | 0.01481631 | 0.008006331 | 0.006872623 | 0.005723681 | trace?
Mg | 2.914692 | 2.92178 | 2.941778 | 2.907633 | 2.925084 | 2.918266 | 2.904135 | 2.900699 | 2.920886 | 2.926339 | 2.93
Fe | 0.0740078 | 0.07242847 | 0.07022464 | 0.07370026 | 0.07445682 | 0.07315692 | 0.07399769 | 0.06776762 | 0.06949245 | 0.06904379 | 0.07
Mn | 0.0007402063 | 0 | 0.001114805 | 0.002211391 | 0.0007446973 | 0.002589391 | 0.002576213 | 0.001846683 | 0 | 0.0007393029