## pdf_output
akermanite61100akermanite61100akermanite61100akermanite61100akermanite61100akermanite61100akermanite61100akermanite61100akermanite61100akermanite61100akermanite61100akermanite61100
| #13 | #14 | #15 | #16 | #17 | #18 | #19 | #20 | #21 | #22 | #23 | #24
Ox | Wt | Percents | Average | Standard | Dev
SiO2 | 40.1 | 40.18 | 39.82 | 39.83 | 39.99 | 39.74 | 39.56 | 39.45 | 39.27 | 39.8 | 39.28 | 40.03 | 39.75417 | 0.3066671
CaO | 37.31 | 36.99 | 37.07 | 36.99 | 37.02 | 37.13 | 37.03 | 37.21 | 37.23 | 37.06 | 36.43 | 36.96 | 37.03583 | 0.2197295
Al2O3 | 9.87 | 10.59 | 10.51 | 10.58 | 10.72 | 10.8 | 10.74 | 10.75 | 10.8 | 11.12 | 10.62 | 10.74 | 10.65333 | 0.2914332
MgO | 8.6 | 8.11 | 8.17 | 8 | 8.05 | 8.26 | 8.12 | 7.9 | 8.06 | 7.91 | 7.94 | 8.05 | 8.0975 | 0.1905077
Na2O | 2.06 | 2.06 | 2.06 | 2.16 | 2.15 | 2.07 | 2.11 | 2.18 | 2.09 | 2.09 | 2.15 | 2.2 | 2.115 | 0.05072206
FeO | 1.17 | 1.05 | 1.04 | 1.14 | 1.09 | 1.12 | 1.1 | 1.08 | 1.08 | 1.05 | 1.22 | 1.09 | 1.1025 | 0.0529365
MnO | 0.18 | 0.11 | 0.08 | 0.11 | 0.16 | 0.08 | 0.11 | 0.14 | 0.13 | 0.11 | 0.16 | 0.11 | 0.1233333 | 0.03143054
K2O | 0.08 | 0.07 | 0.06 | 0.09 | 0.08 | 0.07 | 0.06 | 0.09 | 0.07 | 0.09 | 0.08 | 0.06 | 0.075 | 0.01167748
TiO2 | 0 | 0 | 0.03 | 0.01 | 0.04 | 0.01 | 0.01 | 0 | 0 | 0 | 0 | 0.02 | 0.01 | 0.013484
Cr2O3 | 0 | 0 | 0.01 | 0.04 | 0 | 0 | 0 | 0 | 0 | 0.02 | 0 | 0.03 | 0.008333333 | 0.01403459
Totals | 99.46 | 99.17 | 98.84 | 98.98 | 99.31 | 99.27 | 98.86 | 98.8 | 98.72 | 99.41 | 98.04 | 99.32 | 99.015 | 0.4003294
Cation | Numbers | Normalized | to | 7 | O | Avg | Cation | # | Standard | Dev | Norm | Cation
Si | 1.831 | 1.828 | 1.82 | 1.821 | 1.82 | 1.809 | 1.811 | 1.808 | 1.801 | 1.817 | 1.82 | 1.821 | 1.81725 | 0.008593073 | 1.82 | 4 | 7.28
Al | 0.169 | 0.172 | 0.18 | 0.179 | 0.18 | 0.191 | 0.189 | 0.192 | 0.199 | 0.183 | 0.18 | 0.179 | 0.18275 | 0.008593073 | 0.18 | 3 | 0.54
Mg | 0.585 | 0.55 | 0.557 | 0.545 | 0.546 | 0.56 | 0.554 | 0.54 | 0.551 | 0.538 | 0.549 | 0.546 | 0.55175 | 0.01227062 | 0.58 | 2 | 1.16
Al | 0.362 | 0.396 | 0.386 | 0.391 | 0.395 | 0.389 | 0.39 | 0.388 | 0.385 | 0.415 | 0.4 | 0.397 | 0.3911667 | 0.01224621 | 0.38 | 3 | 1.14
Fe | 0.044 | 0.04 | 0.04 | 0.044 | 0.042 | 0.042 | 0.042 | 0.042 | 0.041 | 0.04 | 0.047 | 0.042 | 0.04216667 | 0.002037527 | 0.04 | 2 | 0.08
Ca | 1.825 | 1.804 | 1.815 | 1.812 | 1.805 | 1.811 | 1.816 | 1.827 | 1.83 | 1.812 | 1.808 | 1.802 | 1.813917 | 0.009189503 | 1.8 | 2 | 3.6
Na | 0.182 | 0.182 | 0.183 | 0.192 | 0.19 | 0.183 | 0.187 | 0.194 | 0.186 | 0.185 | 0.193 | 0.194 | 0.1875833 | 0.004776045 | 0.2 | 1 | 0.2
Totals | 4.998 | 4.972 | 4.981 | 4.984 | 4.978 | 4.985 | 4.989 | 4.991 | 4.993 | 4.99 | 4.997 | 4.981 | 4.986583 | 0.007833011 |  |  | 14
Ca2MgSi2O7
(Ca1.80Na0.20)Σ=2(Mg0.58Al0.38Fe0.04)Σ=1(Si1.82Al0.18)Σ=2O7
Xtal | El | Line | Pk(s) | Bkg(s) | Bkg(+) | Bkg(-) | Standards
TAP | Na | Ka | 20 | 10 | 600 | -600 | albite-Cr
TAP | Al | Ka | 20 | 10 | 600 | -600 | anor-hk
TAP | Si | Ka | 20 | 10 | 600 | -600 | diopside
TAP | F | Ka | 20 | 10 | 600 | -700 | MgF2
TAP | Mg | Ka | 20 | 10 | 600 | -600 | diopside
PET | K | Ka | 20 | 10 | 600 | -600 | kspar-OR1
PET | Ca | Ka | 20 | 10 | 600 | -600 | diopside
PET | Ti | Ka | 20 | 10 | 600 | -600 | rutile1
PET | Cr | Ka | 20 | 10 | 600 | -600 | chrom-s
LIF | Mn | Ka | 20 | 10 | 500 | -250 | rhod-791
LIF | Fe | Ka | 20 | 10 | 500 | -250 | fayalite