## pdf_output
cosalite60229
| #13 | #14 | #15 | #16 | #17 | #18 | #19 | #20 | #21 | #22
Ox | Wt | Percents | Average | Standard | Dev | [6 empty] | average | stdev
Bi | 42.82 | 43.13 | 43.38 | 43.44 | 43 | 42.48 | 42.86 | 42.83 | 42.48 | 42.44 |  | 42.886 | 0.3590481
Pb | 40.03 | 39.66 | 39.52 | 39.52 | 39.93 | 39.33 | 39.23 | 39.19 | 39.02 | 39.51 |  | 39.494 | 0.3197638
Cu | 0.83 | 0.91 | 0.93 | 1 | 1.02 | 1.14 | 1.18 | 1.26 | 1.2 | 1.11 |  | 1.058 | 0.1415627
Fe | 0.11 | 0.11 | 0.07 | 0.1 | 0.09 | 0.16 | 0.06 | 0.05 | 0.04 | 0.06 |  | 0.085 | 0.0362859
S | 16.45 | 16.53 | 16.49 | 16.54 | 16.47 | 16.43 | 16.54 | 16.54 | 16.56 | 16.38 |  | 16.493 | 0.059264
Zn | 0.01 | 0 | 0.07 | 0 | 0 | 0.04 | 0 | 0.16 | 0 | 0 |  | 0.028 | 0.05202563
As | 0 | 0 | 0 | 0 | 0 | 0 | 0 | 0 | 0 | 0 |  | 0 | 0
Totals | 100.24 | 100.34 | 100.39 | 100.6 | 100.51 | 99.54 | 99.87 | 99.87 | 99.3 | 99.5 |  | 100.016 | 0.4628703
Atom weights
Bi | 208.98 | 208.98 | 208.98 | 208.98 | 208.98 | 208.98 | 208.98 | 208.98 | 208.98 | 208.98
Pb | 207.211 | 207.211 | 207.211 | 207.211 | 207.211 | 207.211 | 207.211 | 207.211 | 207.211 | 207.211
Cu | 63.546 | 63.546 | 63.546 | 63.546 | 63.546 | 63.546 | 63.546 | 63.546 | 63.546 | 63.546
Fe | 55.845 | 55.845 | 55.845 | 55.845 | 55.845 | 55.845 | 55.845 | 55.845 | 55.845 | 55.845
S | 32.065 | 32.065 | 32.065 | 32.065 | 32.065 | 32.065 | 32.065 | 32.065 | 32.065 | 32.065
Atomic proportions
Bi | 0.2049 | 0.2063834 | 0.2075797 | 0.2078668 | 0.2057613 | 0.203273 | 0.2050914 | 0.2049478 | 0.203273 | 0.2030816
Pb | 0.1931847 | 0.1913991 | 0.1907235 | 0.1907235 | 0.1927021 | 0.1898065 | 0.1893239 | 0.1891309 | 0.1883105 | 0.1906752
Cu | 0.0130614 | 0.01432033 | 0.01463507 | 0.01573663 | 0.01605136 | 0.01793976 | 0.01856923 | 0.01982816 | 0.01888396 | 0.01746766
Fe | 0.001969738 | 0.001969738 | 0.001253469 | 0.001790671 | 0.001611604 | 0.002865073 | 0.001074402 | 0.0008953353 | 0.0007162682 | 0.001074402
S | 0.5130204 | 0.5155154 | 0.5142679 | 0.5158272 | 0.5136442 | 0.5123967 | 0.5158272 | 0.5158272 | 0.516451 | 0.5108374
Sum | 0.9261363 | 0.9295879 | 0.9284596 | 0.9319448 | 0.9297706 | 0.9262811 | 0.9298862 | 0.9306294 | 0.9276347 | 0.9231363
Atoms normalized to 9 apfu | [11 empty] | average | stdev | in formula
Bi | 1.991176 | 1.998144 | 2.012168 | 2.007416 | 1.99173 | 1.975056 | 1.984998 | 1.982025 | 1.972174 | 1.979919 |  | 1.989481 | 0.01330867 | 2
Pb | 1.877329 | 1.85307 | 1.848773 | 1.841859 | 1.865319 | 1.844212 | 1.832391 | 1.829061 | 1.827006 | 1.858964 |  | 1.847799 | 0.01633463 | 1.84
Cu | 0.126928 | 0.1386453 | 0.1418647 | 0.1519722 | 0.1553741 | 0.1743076 | 0.1797242 | 0.1917556 | 0.183214 | 0.1702987 |  | 0.1614084 | 0.02158136 | 0.16
Fe | 0.0191415 | 0.01907043 | 0.01215048 | 0.01729291 | 0.01560001 | 0.02783783 | 0.01039871 | 0.008658675 | 0.006949303 | 0.01047475 |  | 0.01475746 | 0.00631009 | trace
S | 4.985426 | 4.99107 | 4.985043 | 4.981459 | 4.971977 | 4.978586 | 4.992487 | 4.9885 | 5.010656 | 4.980344 |  | 4.986555 | 0.01045822 | 5
sum | 9 | 9 | 9 | 9 | 9 | 9 | 9 | 9 | 9 | 9 |  | 9 | 0
|  | ideal |  |  | Pb2Bi2S5
|  | measured |  |  | (Pb1.84Cu0.16)Σ=2Bi2.00S5.00 | [5 empty] | trace amounts of Fe
Xtal | El | Line | Pk(s) | Bkg(s) | Bkg(+) | Bkg(-) | Standards
TAP | As | La | 20 | 10 | 600 | -600 | enargite
PET | S | Ka | 20 | 10 | 600 | -600 | chalcopy
PET | Bi | Ma | 20 | 10 | 400 | 0 | Bi2S3
LIF | Fe | Ka | 20 | 10 | 500 | -500 | chalcopy
LIF | Cu | Ka | 20 | 10 | 500 | -500 | chalcopy
LIF | Zn | Ka | 20 | 10 | 500 | -500 | ZnS
LIF | Pb | La | 20 | 10 | 500 | -500 | galena2
light phase in the BS is galena
cosalite60299ltcosalite60299ltcosalite60299ltcosalite60299lt
| galena | mixture | mixture
| #23 | #24 | #25
Ox | Wt | Percents | Average |  | Dev
Pb | 85.49 | 84.37 | 84.8 |  | 84.88667 | 0.5650074
S | 13.08 | 13.06 | 13.15 |  | 13.09667 | 0.04725816
Bi | 0 | 1.62 | 1.85 |  | 1.156667 | 1.008282
Cu | 0.07 | 0 | 0 |  | 0.02333333 | 0.04041452
Fe | 0.06 | 0.07 | 0.01 |  | 0.04666667 | 0.0321455
Zn | 0 | 0 | 0.14 |  | 0.04666667 | 0.08082904
As | 0 | 0 | 0.04 |  | 0.01333333 | 0.02309401
Totals | 98.7 | 99.12 | 99.99 |  | 99.27 | 0.6579514
Pb | 207.211 | 207.211 | 207.211 |  | 207.211 | 0
S | 32.065 | 32.065 | 32.065 |  | 32.065 | 0
Pb | 0.4125746 | 0.4071695 | 0.4092447 |  | 0.4096629 | 0.002726725
S | 0.4079214 | 0.4072977 | 0.4101045 |  | 0.4084412 | 0.001473824
Sum | 0.820496 | 0.8144672 | 0.8193492 |  | 0.8181041 | 0.00320146
Pb | 1.005671 | 0.9998426 | 0.9989506 |  | 1.001488 | 0.003649983 | 1
S | 0.9943288 | 1.000157 | 1.001049 |  | 0.9985118 | 0.003649983 | 1
Pb1.00S1.00