## pdf_output
Electron Microprobe Data
Rruff ID: R060015 |  |  | Mineral: |  | alunogen
Locality:
Weight Percents
| alunogen60015 | alunogen60015 | alunogen60015 | alunogen60015 | alunogen60015 | alunogen60015 | alunogen60015 | alunogen60015 | alunogen60015 | alunogen60015 | alunogen60015 | alunogen60015 | alunogen60015 | alunogen60015 | alunogen60015
| #16 | #17 | #18 | #19 | #20 | #21 | #22 | #23 | #24 | #25 | #26 | #27 | #28 | #29 | #30
Ox | Wt | Percents | Average | Standard | Dev | [10 empty] | average | stdev
Na2O | 0.18 | 0.12 | 0.16 | 0.09 | 0.08 | 0.03 | 0.02 | 0.04 | 0.04 | 0.05 | 0.06 | 0.03 | 0.05 | 0.04 | 0.01 | 0.07 | 0.05
MgO | 0.35 | 0.49 | 0.53 | 0.57 | 0.57 | 0.27 | 0.43 | 0.64 | 0.42 | 0.51 | 0.38 | 0.47 | 0.39 | 0.46 | 0.65 | 0.47 | 0.1
Al2O3 | 17.92 | 17.01 | 15.47 | 19.82 | 17.26 | 19.23 | 19.3 | 17.66 | 19.7 | 18.73 | 18.72 | 18.2 | 18.03 | 17.69 | 18.86 | 18.24 | 1.11
K2O | 0.03 | 0.04 | 0.04 | 0.03 | 0.02 | 0.04 | 0.01 | 0.02 | 0.04 | 0.01 | 0.03 | 0.02 | 0.03 | 0.01 | 0.02 | 0.03 | 0.01
CaO | 0.14 | 0.21 | 0.19 | 0.11 | 0.08 | 0.11 | 0.08 | 0.12 | 0.12 | 0.06 | 0.05 | 0.1 | 0.09 | 0.07 | 0.08 | 0.11 | 0.04
FeO | 3.44 | 4.05 | 5.81 | 0.85 | 3.86 | 1.79 | 2.38 | 4.65 | 1.46 | 2.71 | 2.79 | 3.58 | 2.52 | 4.3 | 5.69 | 3.32 | 1.4
SO3 | 39.47 | 39.53 | 36.81 | 40.52 | 38.44 | 40.22 | 40.44 | 38.84 | 41 | 38.8 | 40.68 | 39.37 | 39.24 | 40.2 | 41.63 | 39.68 | 1.15
Cl | 0.04 | 0.04 | 0.05 | 0.05 | 0 | 0.01 | 0.03 | 0.04 | 0.01 | 0.02 | 0.01 | 0.03 | 0 | 0.03 | 0.01 | 0.02 | 0.02
Totals | 61.57 | 61.5 | 59.05 | 62.04 | 60.31 | 61.7 | 62.68 | 62.01 | 62.79 | 60.88 | 62.74 | 61.78 | 60.35 | 62.81 | 66.95 | 61.94 | 1.69
Cation | Numbers | Normalized | to | 12 | O | Avg | Cation | # | Standard | Dev | Norm | Cation | # |  |  | ACN | stdev | CNISF
S | 2.861 | 2.882 | 2.853 | 2.851 | 2.854 | 2.86 | 2.848 | 2.829 | 2.858 | 2.827 | 2.868 | 2.844 | 2.871 | 2.869 | 2.82 | 2.853 | 0.017 | 3
Al | 2.04 | 1.948 | 1.882 | 2.189 | 2.012 | 2.147 | 2.134 | 2.019 | 2.157 | 2.143 | 2.073 | 2.066 | 2.071 | 1.983 | 2.007 | 2.058 | 0.083 | 1.766524
Fe | 0.278 | 0.329 | 0.502 | 0.066 | 0.319 | 0.142 | 0.186 | 0.377 | 0.113 | 0.22 | 0.219 | 0.288 | 0.205 | 0.342 | 0.43 | 0.268 | 0.116 | 0.2300429
Totals | 5.29 | 5.287 | 5.387 | 5.228 | 5.295 | 5.213 | 5.247 | 5.349 | 5.213 | 5.284 | 5.236 | 5.288 | 5.228 | 5.282 | 5.359 | 5.279 | 0.052
Ideal Chemistry: | [9 empty] | Al2(SO4)3·17H2O
Calculated Chemistry: | [9 empty] | (Al1.77Fe3+0.23)Σ=2(S1.00O4)3·17H2O
Microprobe Calibration Data
Xtal | El | Line | Pk(s) | Bkg(s) | Bkg(+) | Bkg(-) | Standards
TAP | Na | Ka | 20 | 10 | 600 | -600 | albite-Cr
TAP | Mg | Ka | 20 | 10 | 600 | -600 | diopside
TAP | Al | Ka | 20 | 10 | 600 | -600 | kspar-OR1
PET | K | Ka | 20 | 10 | 600 | -600 | kspar-OR1
PET | Ca | Ka | 20 | 10 | 600 | -600 | diopside
PET | S | Ka | 20 | 10 | 300 | -250 | chalcopy
PET | Cl | Ka | 20 | 10 | 600 | -300 | scap-s
LIF | Fe | Ka | 20 | 10 | 300 | -300 | fayalite
Instrument: Cameca SX50
Sample Voltage: 15 kV
Acceleration Current: 10 nA
Beam Size: 10 microns
Date of Analysis:
ACN: Average Number of Cations
NCN: Normalized Cation Numbers =ACN*
StDev: Standard Deviation
CNISF* = cation numbers in structural formulae, charge balanced